## Sheet1
Date Time | Shift | Operator Name | Product Dia | Billet Length | Preheating Top (Zone 1) |  | Preheating Bottom (Zone 2) |  | Heating Top (Zone 3) |  | Heating Top (Zone 4) |  | Soaking Top Left (Zone 5) |  | Soaking Top Left (Zone 6) |  | Soaking Bottom Left (Zone 7) |  | Soaking Bottom Right (Zone 8) |  | RECUPERATOR |  |  |  | PRESSURE (mmWC) |  |  |  | PRESSURE |  | Remarks
[5 empty] | Zone1 Temp degC Set | Zone1 Temp degC Actual | Zone2 Temp degC Set | Zone2 Temp degC Actual | Zone3 Temp degC Set | Zone3 Temp degC Actual | Zone 4 Temp degC Set | Zone 4 Temp degC Actual | Zone 5 Temp degC Set | Zone 5 Temp degC Actual | Zone 6 Temp degC Set | Zone 6 Temp degC Actual | Zone 7 Temp degC Set | Zone 7 Temp degC Actual | Zone 8 Temp degC Set | Zone 8 Temp degC Actual | Air Outlet Temp degC | Flue Gas Inlet Temp degC | Flue Gas Outlet Temp degC | Damper Position | Combustion air |  | Natural Gas |  | FURNACE
[25 empty] | Set | Actual | Before PRV | After PRV | Pressure Furnace Set | Pressure Furnace Actual
2025-11-05 22:00 | B |  |  |  | 780 | 848.67 | 780 | 833.98 | 1110 | 1114.51 | 1050 | 1054.25 | 1200 | 1181.86 | 1200 | 1180.34 | 1140 | 1149.96 | 1120 | 1127.17 | 496.88 | 681.25 | 369.53 | 11.5 | 80 | 78.99 | 6.72 | 71.9 | 0.5 | 0.69
2025-11-05 21:00 | B |  |  |  | 790 | 893.23 | 790 | 882.09 | 1145 | 1142.36 | 1060 | 1061.34 | 1215 | 1213.25 | 1215 | 1213.76 | 1190 | 1194.52 | 1150 | 1151.48 | 504.69 | 701.17 | 371.09 | 31.55 | 80 | 78.86 | 6.67 | 70.46 | 0.5 | 0.8
2025-11-05 20:00 | B |  |  |  | 790 | 902.34 | 790 | 891.71 | 1140 | 1146.41 | 1070 | 1071.47 | 1215 | 1218.82 | 1215 | 1218.82 | 1190 | 1197.05 | 1160 | 1161.6 | 486.72 | 703.13 | 371.88 | 26.96 | 80 | 81.47 | 6.69 | 71.4 | 0.5 | -0.06
2025-11-05 19:00 | B |  |  |  | 790 | 840.06 | 790 | 855.76 | 1150 | 1148.94 | 1090 | 1096.28 | 1220 | 1215.78 | 1220 | 1220.85 | 1200 | 1208.19 | 1170 | 1172.74 | 480.86 | 701.17 | 357.81 | 42.24 | 80 | 78.08 | 6.64 | 68.29 | 0.5 | 1.01
2025-11-05 18:00 | B |  |  |  | 790 | 885.63 | 790 | 854.24 | 1145 | 1143.88 | 1120 | 1128.69 | 1215 | 1208.19 | 1215 | 1210.72 | 1210 | 1212.24 | 1160 | 1160.08 | 476.56 | 693.75 | 362.11 | 44.55 | 80 | 78.95 | 6.64 | 68.36 | 0.5 | 0.52
2025-11-05 17:00 | A |  |  |  | 790 | 837.53 | 790 | 822.84 | 1145 | 1146.92 | 1100 | 1100.84 | 1215 | 1215.78 | 1215 | 1217.81 | 1200 | 1201.1 | 1170 | 1175.27 | 451.17 | 664.45 | 345.7 | 50.45 | 80 | 80.16 | 6.62 | 68 | 0.5 | 0.13
2025-11-05 16:00 | A |  |  |  | 790 | 869.43 | 790 | 835.5 | 1090 | 1106.41 | 1040 | 1049.19 | 1190 | 1185.91 | 1185 | 1180.34 | 1160 | 1163.12 | 1120 | 1126.16 | 494.53 | 672.66 | 366.8 | 16.16 | 80 | 87.67 | 6.72 | 71.76 | 0.5 | 0.66
2025-11-05 15:00 | A |  |  |  | 790 | 871.96 | 790 | 860.32 | 1135 | 1136.28 | 1060 | 1066.91 | 1205 | 1208.19 | 1200 | 1205.66 | 1190 | 1194.52 | 1150 | 1154.01 | 494.53 | 699.22 | 366.8 | 38.82 | 80 | 81.03 | 6.6 | 69.95 | 0.5 | 0.17
2025-11-05 14:00 | A |  |  |  | 790 | 934.75 | 790 | 899.81 | 1150 | 1157.55 | 1130 | 1133.75 | 1220 | 1215.28 | 1215 | 1213.76 | 1210 | 1215.28 | 1150 | 1159.58 | 492.58 | 711.72 | 375.39 | 45.88 | 80 | 81.03 | 6.6 | 68.65 | 0.5 | 0.62
2025-11-05 13:00 | A |  |  |  | 790 | 860.32 | 790 | 823.35 | 1148 | 1160.59 | 1120 | 1123.63 | 1220 | 1217.3 | 1215 | 1221.35 | 1210 | 1216.29 | 1160 | 1167.17 | 437.11 | 653.13 | 349.22 | 44.96 | 80 | 81.16 | 6.62 | 68.65 | 0.5 | -0.01
2025-11-05 12:00 | A |  |  |  | 790 | 789.42 | 790 | 761.57 | 1145 | 1138.82 | 1080 | 1084.64 | 1210 | 1212.24 | 1205 | 1202.62 | 1200 | 1200.09 | 1150 | 1154.51 | 453.52 | 624.61 | 336.33 | 41.27 | 80 | 77.86 | 6.63 | 68.14 | 0.5 | 1.42
2025-11-05 11:00 | A |  |  |  | 790 | 856.77 | 790 | 867.91 | 1130 | 1131.22 | 1050 | 1050.71 | 1190 | 1187.93 | 1190 | 1185.91 | 1150 | 1156.54 | 1130 | 1134.26 | 496.88 | 696.88 | 371.88 | 27.18 | 80 | 78.99 | 6.68 | 70.82 | 0.5 | 0.59
2025-11-05 10:00 | A |  |  |  | 790 | 865.38 | 790 | 881.58 | 1135 | 1138.82 | 1060 | 1060.33 | 1195 | 1191.98 | 1195 | 1192.49 | 1160 | 1165.65 | 1140 | 1146.41 | 500.78 | 709.77 | 368.75 | 34.07 | 80 | 79.6 | 6.67 | 69.88 | 0.5 | 0.56
2025-11-05 09:00 | A |  |  |  | 790 | 881.08 | 790 | 899.31 | 1135 | 1136.28 | 1050 | 1053.24 | 1195 | 1195.02 | 1195 | 1195.53 | 1150 | 1159.58 | 1130 | 1139.83 | 490.63 | 698.83 | 372.66 | 26.96 | 80 | 80.25 | 6.68 | 71.04 | 0.5 | 0.4
2025-11-05 08:00 | A |  |  |  | 790 | 863.86 | 790 | 860.32 | 1130 | 1131.22 | 1040 | 1043.62 | 1195 | 1191.98 | 1195 | 1195.02 | 1160 | 1164.64 | 1130 | 1137.8 | 498.44 | 694.14 | 372.66 | 27.76 | 80 | 79.3 | 6.69 | 70.82 | 0.5 | 0.54
2025-11-05 07:00 | A |  |  |  | 790 | 887.15 | 790 | 877.03 | 1135 | 1136.28 | 1120 | 1122.11 | 1210 | 1210.72 | 1210 | 1209.71 | 1200 | 1208.19 | 1160 | 1160.08 | 485.94 | 702.73 | 360.16 | 33.88 | 80 | 80.69 | 6.67 | 70.24 | 0.5 | 0.21
2025-11-05 06:00 | A |  |  |  | 790 | 855.25 | 790 | 827.4 | 1140 | 1148.94 | 1110 | 1116.03 | 1210 | 1212.75 | 1210 | 1210.72 | 1190 | 1193 | 1160 | 1159.58 | 454.69 | 666.8 | 344.14 | 30.64 | 80 | 80.95 | 6.68 | 70.82 | 0.5 | 0.22
2025-11-05 05:00 | B |  |  |  | 790 | 822.84 | 790 | 751.45 | 1130 | 1132.23 | 1050 | 1052.73 | 1200 | 1198.57 | 1195 | 1196.04 | 1160 | 1168.19 | 1130 | 1136.28 | 451.56 | 612.89 | 345.31 | 13.01 | 80 | 80.56 | 6.72 | 72.48 | 0.5 | 0.2
2025-11-05 04:00 | B |  |  |  | 790 | 779.8 | 790 | 714.99 | 1080 | 1076.53 | 990 | 991.97 | 1185 | 1165.65 | 1190 | 1164.13 | 1140 | 1145.4 | 1090 | 1099.83 | 448.83 | 604.3 | 342.19 | 16.3 | 80 | 79.08 | 6.67 | 71.76 | 0.5 | 0.64
2025-11-05 03:00 | B |  |  |  | 790 | 796.01 | 790 | 757.02 | 1150 | 1144.89 | 1070 | 1070.96 | 1205 | 1205.66 | 1210 | 1210.21 | 1170 | 1170.21 | 1150 | 1159.07 | 466.41 | 630.47 | 354.3 | 28.11 | 80 | 78.78 | 6.64 | 70.82 | 0.5 | 0.68
2025-11-05 02:00 | B |  |  |  | 790 | 865.38 | 790 | 859.3 | 1140 | 1137.3 | 1050 | 1051.72 | 1200 | 1197.05 | 1205 | 1201.1 | 1160 | 1161.6 | 1140 | 1148.94 | 482.81 | 683.59 | 359.77 | 23.07 | 80 | 80.12 | 6.71 | 71.18 | 0.5 | 0.49
2025-11-05 01:00 | B |  |  |  | 790 | 863.86 | 790 | 860.32 | 1140 | 1139.83 | 1040 | 1046.15 | 1195 | 1195.53 | 1200 | 1199.58 | 1150 | 1155.53 | 1130 | 1136.28 | 500 | 691.8 | 371.88 | 20.73 | 80 | 80.38 | 6.71 | 71.61 | 0.5 | 0.46
2025-11-05 | B |  |  |  | 790 | 881.08 | 790 | 866.39 | 1140 | 1129.2 | 1060 | 1060.84 | 1195 | 1193 | 1200 | 1196.04 | 1160 | 1164.64 | 1140 | 1146.41 | 504.69 | 691.8 | 375 | 21.13 | 80 | 78.86 | 6.71 | 71.33 | 0.5 | 0.58
2025-11-04 23:00 | B |  |  |  | 790 | 846.14 | 790 | 841.07 | 1140 | 1147.93 | 1070 | 1074.51 | 1195 | 1198.57 | 1200 | 1206.16 | 1160 | 1168.19 | 1160 | 1160.59 | 495.7 | 685.55 | 360.16 | 39.38 | 80 | 81.47 | 6.65 | 69.52 | 0.5 | -0.1
2025-11-04 22:00 | B |  |  |  | 790 | 868.92 | 790 | 833.98 | 1120 | 1115.02 | 1050 | 1052.73 | 1185 | 1183.38 | 1190 | 1187.93 | 1150 | 1157.05 | 1130 | 1136.79 | 502.34 | 666.41 | 367.58 | 14.34 | 80 | 78.95 | 6.71 | 71.61 | 0.5 | 0.7
2025-11-04 21:00 | B |  |  |  | 790 | 883.1 | 790 | 865.38 | 1140 | 1146.41 | 1070 | 1070.46 | 1200 | 1193.5 | 1205 | 1203.13 | 1150 | 1157.05 | 1140 | 1146.92 | 504.3 | 678.52 | 369.14 | 13.6 | 80 | 80.34 | 6.71 | 71.61 | 0.5 | 0.51
2025-11-04 20:00 | B |  |  |  | 790 | 837.53 | 790 | 852.72 | 1140 | 1141.85 | 1050 | 1056.28 | 1200 | 1200.09 | 1205 | 1205.66 | 1160 | 1164.64 | 1140 | 1148.94 | 490.63 | 681.64 | 367.19 | 26.99 | 80 | 80.69 | 6.69 | 70.96 | 0.5 | 0.26
2025-11-04 19:00 | B |  |  |  | 790 | 877.03 | 790 | 850.69 | 1135 | 1129.2 | 1050 | 1052.73 | 1190 | 1190.97 | 1200 | 1199.58 | 1150 | 1156.54 | 1140 | 1148.94 | 484.38 | 668.75 | 357.03 | 20.95 | 80 | 79.08 | 6.64 | 71.33 | 0.5 | 0.76
2025-11-04 18:00 | B |  |  |  | 790 | 861.33 | 790 | 824.87 | 1080 | 1104.38 | 1040 | 1044.13 | 1175 | 1175.78 | 1175 | 1175.27 | 1140 | 1143.88 | 1110 | 1119.57 | 498.05 | 664.45 | 366.8 | 9.42 | 80 | 80.3 | 6.72 | 72.27 | 0.5 | 0.4
2025-11-04 17:00 | A |  |  |  | 790 | 866.9 | 790 | 840.57 | 1110 | 1114 | 1030 | 1038.56 | 1185 | 1184.9 | 1185 | 1186.92 | 1150 | 1157.55 | 1120 | 1123.63 | 489.84 | 675.39 | 365.23 | 15.29 | 80 | 80.9 | 6.67 | 72.27 | 0.5 | 0.18
2025-11-04 16:00 | A |  |  |  | 790 | 871.96 | 790 | 860.82 | 1115 | 1115.02 | 1030 | 1032.99 | 1190 | 1188.44 | 1190 | 1189.96 | 1170 | 1172.24 | 1120 | 1124.13 | 500.78 | 687.89 | 373.05 | 26.85 | 80 | 80.47 | 6.69 | 71.25 | 0.5 | 0.44
2025-11-04 15:00 | A |  |  |  | 790 | 863.35 | 790 | 852.72 | 1115 | 1118.56 | 1030 | 1036.02 | 1190 | 1195.02 | 1190 | 1192.49 | 1170 | 1175.27 | 1120 | 1129.7 | 497.66 | 684.38 | 368.75 | 26.91 | 80 | 81.38 | 6.69 | 71.4 | 0.5 | 0.32
2025-11-04 14:00 | A |  |  |  | 790 | 858.29 | 790 | 854.24 | 1130 | 1118.56 | 1040 | 1043.62 | 1200 | 1196.04 | 1200 | 1197.55 | 1170 | 1172.74 | 1130 | 1139.32 | 494.14 | 681.64 | 372.66 | 24.61 | 80 | 78.34 | 6.69 | 71.04 | 0.5 | 0.98
2025-11-04 13:00 | A |  |  |  | 790 | 817.27 | 790 | 840.57 | 1135 | 1134.77 | 1060 | 1065.9 | 1200 | 1200.09 | 1200 | 1200.59 | 1170 | 1175.78 | 1150 | 1151.98 | 473.05 | 676.56 | 355.86 | 34.68 | 80 | 79.73 | 6.67 | 69.95 | 0.5 | 0.51
2025-11-04 12:00 | A |  |  |  | 790 | 840.06 | 790 | 805.12 | 1135 | 1122.11 | 1070 | 1074 | 1200 | 1201.1 | 1200 | 1196.04 | 1170 | 1177.3 | 1140 | 1146.41 | 470.31 | 651.17 | 362.11 | 16.13 | 80 | 78.99 | 6.69 | 71.61 | 0.5 | 0.86
2025-11-04 11:00 | A |  |  |  | 790 | 793.48 | 790 | 772.21 | 1130 | 1120.08 | 1020 | 1023.87 | 1190 | 1191.98 | 1190 | 1191.98 | 1150 | 1155.02 | 1140 | 1142.87 | 469.53 | 642.97 | 354.3 | 24.63 | 80 | 78.39 | 6.68 | 70.96 | 0.5 | 0.78
2025-11-04 10:00 | A |  |  |  | 790 | 851.71 | 790 | 818.29 | 1110 | 1115.02 | 1010 | 1013.74 | 1190 | 1191.98 | 1190 | 1193 | 1150 | 1157.55 | 1140 | 1148.94 | 492.19 | 655.08 | 363.67 | 19.88 | 80 | 80.82 | 6.69 | 71.54 | 0.5 | 0.38
2025-11-04 09:00 | A |  |  |  | 790 | 867.91 | 790 | 843.1 | 1090 | 1105.9 | 1030 | 1035.01 | 1188 | 1184.9 | 1180 | 1177.3 | 1150 | 1154.01 | 1150 | 1158.06 | 486.72 | 676.17 | 359.77 | 13.15 | 80 | 78.6 | 6.7 | 71.61 | 0.5 | 0.83
2025-11-04 08:00 | A |  |  |  | 790 | 858.29 | 780 | 873.99 | 1135 | 1146.92 | 1030 | 1032.99 | 1195 | 1202.11 | 1195 | 1199.58 | 1160 | 1165.65 | 1160 | 1160.08 | 500 | 693.75 | 367.58 | 26.61 | 80 | 81.16 | 6.69 | 71.54 | 0.5 | 0.01
2025-11-04 07:00 | A |  |  |  | 790 | 878.04 | 780 | 875.51 | 1130 | 1142.87 | 1020 | 1023.37 | 1195 | 1200.59 | 1195 | 1201.1 | 1150 | 1155.53 | 1150 | 1159.07 | 490.63 | 692.19 | 367.19 | 17.59 | 80 | 80.99 | 6.71 | 72.12 | 0.5 | -0.06
2025-11-04 06:00 | A |  |  |  | 790 | 863.86 | 780 | 878.54 | 1145 | 1144.89 | 1030 | 1037.54 | 1205 | 1204.64 | 1210 | 1209.71 | 1170 | 1174.77 | 1170 | 1174.26 | 500 | 696.09 | 374.61 | 26 | 80 | 80.38 | 6.63 | 70.96 | 0.5 | 0.55
2025-11-04 05:00 | B |  |  |  | 790 | 820.82 | 780 | 849.18 | 1140 | 1138.82 | 1030 | 1032.48 | 1195 | 1195.02 | 1200 | 1200.59 | 1150 | 1157.05 | 1160 | 1168.19 | 486.72 | 677.73 | 366.02 | 28.3 | 80 | 79.04 | 6.69 | 70.82 | 0.5 | 0.57
2025-11-04 04:00 | B |  |  |  | 790 | 840.06 | 780 | 828.92 | 1140 | 1127.68 | 1020 | 1020.33 | 1195 | 1189.96 | 1200 | 1196.04 | 1140 | 1149.96 | 1160 | 1165.65 | 491.8 | 667.97 | 365.23 | 18.61 | 80 | 78.6 | 6.7 | 71.25 | 0.5 | 0.95
2025-11-04 03:00 | B |  |  |  | 790 | 836.01 | 780 | 838.54 | 1140 | 1137.8 | 1020 | 1028.43 | 1195 | 1195.02 | 1200 | 1199.58 | 1150 | 1157.55 | 1160 | 1164.13 | 490.23 | 672.66 | 367.19 | 25.19 | 80 | 79.04 | 6.69 | 70.96 | 0.5 | 0.52
2025-11-04 02:00 | B |  |  |  | 790 | 833.98 | 780 | 843.1 | 1140 | 1141.35 | 1020 | 1027.42 | 1195 | 1193.5 | 1200 | 1199.58 | 1150 | 1155.53 | 1150 | 1157.05 | 486.33 | 672.27 | 365.63 | 26.95 | 80 | 79.43 | 6.69 | 71.04 | 0.5 | 0.32
2025-11-04 01:00 | B |  |  |  | 790 | 827.91 | 780 | 840.57 | 1140 | 1141.85 | 1030 | 1036.53 | 1195 | 1193.5 | 1200 | 1200.09 | 1150 | 1159.58 | 1160 | 1161.6 | 476.95 | 666.02 | 360.94 | 28.21 | 80 | 79.38 | 6.68 | 70.89 | 0.5 | 0.47
2025-11-04 | B |  |  |  | 790 | 812.21 | 780 | 815.25 | 1140 | 1140.34 | 1030 | 1038.56 | 1195 | 1195.02 | 1200 | 1201.1 | 1160 | 1161.6 | 1150 | 1154.01 | 466.8 | 654.69 | 352.34 | 28.9 | 80 | 80.77 | 6.68 | 70.96 | 0.5 | 0.4
2025-11-03 23:00 | B |  |  |  | 790 | 844.11 | 780 | 787.4 | 1130 | 1131.22 | 1040 | 1045.14 | 1185 | 1184.9 | 1190 | 1189.96 | 1130 | 1134.77 | 1150 | 1152.99 | 463.28 | 627.73 | 350 | 10.36 | 80 | 80.56 | 6.72 | 72.27 | 0.5 | 0.24
2025-11-03 22:00 | B |  |  |  | 780 | 807.65 | 780 | 763.09 | 1140 | 1146.92 | 1050 | 1055.77 | 1195 | 1197.05 | 1200 | 1202.11 | 1150 | 1154.01 | 1140 | 1144.89 | 447.66 | 623.05 | 344.14 | 20.63 | 80 | 81.03 | 6.69 | 72.12 | 0.5 | 0.1
2025-11-03 21:00 | B |  |  |  | 780 | 824.87 | 780 | 740.31 | 1120 | 1109.95 | 990 | 1026.4 | 1195 | 1197.05 | 1200 | 1194.52 | 1180 | 1180.34 | 1110 | 1113.5 | 435.16 | 600.39 | 337.89 | 23.91 | 80 | 80.95 | 6.69 | 71.61 | 0.5 | 0.25
2025-11-03 20:00 | B |  |  |  | 780 | 781.83 | 780 | 737.27 | 1140 | 1136.28 | 1060 | 1064.38 | 1210 | 1210.21 | 1210 | 1208.7 | 1190 | 1190.47 | 1160 | 1169.2 | 440.23 | 607.81 | 336.72 | 31.12 | 80 | 79.04 | 6.63 | 70.6 | 0.5 | 0.71
2025-11-03 19:00 | B |  |  |  | 780 | 812.72 | 780 | 773.22 | 1150 | 1144.39 | 1060 | 1063.87 | 1210 | 1210.21 | 1210 | 1210.72 | 1170 | 1179.33 | 1160 | 1160.08 | 446.88 | 624.61 | 347.27 | 31.26 | 80 | 78.86 | 6.65 | 70.53 | 0.5 | 0.69
2025-11-03 18:00 | B |  |  |  | 780 | 827.91 | 780 | 765.12 | 1140 | 1136.79 | 1090 | 1090.71 | 1200 | 1201.1 | 1200 | 1198.57 | 1180 | 1185.4 | 1150 | 1154.51 | 418.36 | 608.2 | 321.88 | 41.14 | 80 | 78.6 | 6.65 | 68.65 | 0.5 | 0.5
2025-11-03 17:00 | A |  |  |  | 780 | 850.19 | 780 | 787.91 | 1145 | 1149.45 | 1100 | 1107.42 | 1200 | 1203.13 | 1200 | 1203.13 | 1190 | 1198.57 | 1150 | 1152.99 | 417.58 | 629.69 | 332.81 | 47.97 | 80 | 81.42 | 6.61 | 68.65 | 0.5 | -0.08
2025-11-03 16:00 | A |  |  |  | 780 | 798.54 | 780 | 717.01 | 1130 | 1124.13 | 1030 | 1039.06 | 1180 | 1179.83 | 1180 | 1179.33 | 1140 | 1146.92 | 1120 | 1127.68 | 435.94 | 599.61 | 339.84 | 25.43 | 80 | 78.99 | 6.67 | 71.33 | 0.5 | 0.67
2025-11-03 15:00 | A |  |  |  | 780 | 812.21 | 780 | 735.24 | 1135 | 1129.2 | 1050 | 1051.22 | 1190 | 1188.44 | 1190 | 1187.93 | 1150 | 1158.06 | 1130 | 1131.22 | 441.8 | 610.16 | 346.48 | 19.11 | 80 | 79.04 | 6.69 | 71.76 | 0.5 | 0.76
2025-11-03 14:00 | A |  |  |  | 780 | 843.1 | 780 | 794.49 | 1145 | 1145.4 | 1090 | 1094.76 | 1205 | 1207.18 | 1205 | 1204.64 | 1190 | 1190.47 | 1150 | 1154.51 | 426.56 | 627.34 | 332.42 | 45.48 | 80 | 80.9 | 6.62 | 68.87 | 0.5 | 0.18
2025-11-03 13:00 | A |  |  |  | 780 | 800.56 | 780 | 742.33 | 1125 | 1125.14 | 1080 | 1086.66 | 1190 | 1193 | 1190 | 1190.47 | 1170 | 1171.73 | 1140 | 1144.89 | 436.33 | 611.33 | 328.52 | 38.36 | 80 | 81.42 | 6.65 | 69.88 | 0.5 | 0.07
2025-11-03 12:00 | A |  |  |  | 780 | 813.73 | 780 | 771.7 | 1110 | 1103.88 | 1020 | 1022.35 | 1185 | 1182.87 | 1180 | 1177.81 | 1140 | 1149.96 | 1110 | 1116.54 | 480.86 | 633.2 | 354.3 | 22.96 | 80 | 78.99 | 6.68 | 71.61 | 0.5 | 0.91
2025-11-03 11:00 | A |  |  |  | 780 | 848.16 | 780 | 811.2 | 1100 | 1097.29 | 1040 | 1047.67 | 1185 | 1184.9 | 1175 | 1172.24 | 1160 | 1167.68 | 1120 | 1124.13 | 498.44 | 658.98 | 362.11 | 17.5 | 80 | 79.25 | 6.68 | 71.69 | 0.5 | 0.87
2025-11-03 10:00 | A |  |  |  | 780 | 851.2 | 780 | 816.26 | 1080 | 1108.94 | 1030 | 1027.92 | 1180 | 1177.81 | 1180 | 1178.31 | 1130 | 1135.27 | 1090 | 1099.83 | 496.09 | 663.67 | 366.02 | 9.93 | 80 | 79.69 | 6.71 | 71.9 | 0.5 | 0.82
2025-11-03 09:00 | A |  |  |  | 790 | 828.41 | 790 | 839.05 | 1130 | 1129.2 | 1050 | 1053.24 | 1195 | 1195.53 | 1195 | 1194.52 | 1170 | 1169.7 | 1140 | 1146.92 | 486.33 | 673.44 | 360.94 | 30.24 | 80 | 79.3 | 6.68 | 70.67 | 0.5 | 0.73
2025-11-03 08:00 | A |  |  |  | 790 | 865.89 | 790 | 861.83 | 1135 | 1131.22 | 1050 | 1053.75 | 1200 | 1202.11 | 1200 | 1200.09 | 1170 | 1170.72 | 1150 | 1151.48 | 494.53 | 687.5 | 366.8 | 21.56 | 80 | 80.77 | 6.69 | 71.54 | 0.5 | 0.41
2025-11-03 07:00 | A |  |  |  | 790 | 871.96 | 790 | 871.96 | 1135 | 1134.26 | 1060 | 1060.84 | 1200 | 1200.59 | 1200 | 1200.09 | 1170 | 1177.81 | 1150 | 1151.48 | 504.3 | 698.83 | 375.78 | 25.14 | 80 | 79.3 | 6.69 | 71.25 | 0.5 | 0.52
2025-11-03 06:00 | A |  |  |  | 790 | 873.99 | 790 | 866.9 | 1135 | 1135.27 | 1050 | 1055.27 | 1200 | 1198.57 | 1200 | 1198.57 | 1170 | 1176.79 | 1140 | 1144.39 | 494.92 | 696.09 | 371.48 | 25.11 | 80 | 79.38 | 6.69 | 71.4 | 0.5 | 0.84
2025-11-03 05:00 | B |  |  |  | 790 | 891.2 | 790 | 877.03 | 1120 | 1124.13 | 1060 | 1061.34 | 1190 | 1189.96 | 1190 | 1191.98 | 1160 | 1160.59 | 1130 | 1134.77 | 503.52 | 698.83 | 375.39 | 10.16 | 80 | 79.73 | 6.71 | 72.05 | 0.5 | 0.85
2025-11-03 04:00 | B |  |  |  | 790 | 894.24 | 790 | 883.61 | 1140 | 1139.32 | 1090 | 1098.31 | 1210 | 1212.24 | 1210 | 1209.71 | 1200 | 1208.19 | 1150 | 1152.99 | 492.97 | 709.77 | 366.02 | 30.41 | 80 | 80.99 | 6.68 | 70.89 | 0.5 | 0.36
2025-11-03 03:00 | B |  |  |  | 790 | 835 | 790 | 816.26 | 1150 | 1152.49 | 1060 | 1064.38 | 1210 | 1210.72 | 1205 | 1205.66 | 1180 | 1183.38 | 1140 | 1149.45 | 474.22 | 664.45 | 353.91 | 29.92 | 80 | 80.82 | 6.67 | 71.04 | 0.5 | 0.3
2025-11-03 02:00 | B |  |  |  | 790 | 836.01 | 790 | 840.57 | 1140 | 1136.79 | 1060 | 1060.84 | 1200 | 1203.63 | 1200 | 1203.13 | 1180 | 1180.34 | 1140 | 1147.93 | 483.98 | 678.13 | 365.63 | 28.42 | 80 | 80.38 | 6.69 | 71.04 | 0.5 | 0.43
2025-11-03 01:00 | B |  |  |  | 790 | 848.67 | 790 | 806.13 | 1120 | 1117.04 | 1050 | 1055.27 | 1190 | 1187.93 | 1190 | 1188.44 | 1150 | 1159.07 | 1130 | 1137.8 | 491.8 | 656.25 | 364.84 | 10.75 | 80 | 80.03 | 6.71 | 72.27 | 0.5 | 0.69
2025-11-03 | B |  |  |  | 790 | 846.14 | 790 | 864.37 | 1140 | 1139.32 | 1050 | 1053.24 | 1200 | 1200.09 | 1200 | 1201.1 | 1160 | 1166.67 | 1150 | 1151.48 | 494.92 | 669.53 | 369.53 | 27.75 | 80 | 79.6 | 6.69 | 70.89 | 0.5 | 0.42
2025-11-02 23:00 | B |  |  |  | 790 | 841.58 | 790 | 867.91 | 1140 | 1139.83 | 1060 | 1061.85 | 1200 | 1202.11 | 1200 | 1200.09 | 1170 | 1174.26 | 1140 | 1144.39 | 491.8 | 688.28 | 363.28 | 30.44 | 80 | 80.9 | 6.67 | 70.82 | 0.5 | 0.33
2025-11-02 22:00 | B |  |  |  | 790 | 845.12 | 790 | 858.29 | 1140 | 1140.34 | 1050 | 1058.3 | 1200 | 1200.09 | 1200 | 1200.09 | 1170 | 1170.72 | 1140 | 1142.87 | 489.84 | 681.25 | 363.67 | 29.76 | 80 | 80.16 | 6.68 | 71.18 | 0.5 | 0.21
2025-11-02 21:00 | B |  |  |  | 790 | 846.64 | 790 | 842.59 | 1135 | 1134.26 | 1040 | 1041.59 | 1200 | 1197.05 | 1200 | 1199.58 | 1160 | 1165.15 | 1130 | 1137.8 | 494.14 | 676.56 | 367.58 | 27.38 | 80 | 78.82 | 6.63 | 70.89 | 0.5 | 0.64
2025-11-02 20:00 | B |  |  |  | 790 | 841.58 | 790 | 863.35 | 1135 | 1134.26 | 1050 | 1055.27 | 1200 | 1198.06 | 1200 | 1198.57 | 1160 | 1169.2 | 1140 | 1142.87 | 491.8 | 683.59 | 365.23 | 29.59 | 80 | 79.51 | 6.64 | 70.6 | 0.5 | 0.7
2025-11-02 19:00 | B |  |  |  | 790 | 844.11 | 790 | 835 | 1135 | 1131.73 | 1040 | 1043.11 | 1200 | 1200.09 | 1200 | 1200.59 | 1160 | 1165.65 | 1130 | 1137.8 | 492.19 | 668.75 | 365.63 | 24.78 | 80 | 79.04 | 6.67 | 71.25 | 0.5 | 0.63
2025-11-02 18:00 | B |  |  |  | 790 | 853.23 | 790 | 838.04 | 1132 | 1131.22 | 1030 | 1038.05 | 1192 | 1190.97 | 1190 | 1190.97 | 1150 | 1157.05 | 1120 | 1126.16 | 490.23 | 672.66 | 367.19 | 24.38 | 80 | 79.6 | 6.69 | 71.25 | 0.5 | 0.57
2025-11-02 17:00 | A |  |  |  | 790 | 865.38 | 790 | 817.78 | 1135 | 1137.8 | 1090 | 1094.26 | 1195 | 1198.06 | 1190 | 1189.45 | 1180 | 1189.45 | 1130 | 1137.3 | 453.52 | 697.66 | 354.3 | 49.42 | 80 | 81.34 | 6.62 | 68.43 | 0.5 | 0.02
2025-11-02 16:00 | A |  |  |  | 790 | 794.99 | 790 | 725.12 | 1110 | 1108.94 | 1020 | 1028.43 | 1185 | 1184.9 | 1180 | 1177.81 | 1150 | 1154.01 | 1110 | 1117.04 | 438.28 | 600 | 339.84 | 26.92 | 80 | 79.25 | 6.69 | 71.18 | 0.5 | 0.69
2025-11-02 15:00 | A |  |  |  | 790 | 816.26 | 790 | 743.85 | 1010 | 1103.37 | 1000 | 1013.74 | 1185 | 1185.91 | 1180 | 1182.36 | 1150 | 1155.53 | 1080 | 1088.18 | 447.27 | 607.42 | 342.58 | 14.45 | 80 | 80.95 | 6.72 | 72.34 | 0.5 | 0.25
2025-11-02 14:00 | A |  |  |  | 790 | 764.11 | 790 | 706.38 | 1010 | 1045.14 | 1000 | 967.16 | 1135 | 1134.26 | 1135 | 1132.74 | 1100 | 1103.37 | 1060 | 1066.41 | 443.75 | 601.95 | 344.53 | 9.52 | 80 | 79.17 | 6.71 | 72.41 | 0.5 | 0.52
2025-11-02 13:00 | A |  |  |  | 790 | 810.19 | 790 | 757.52 | 1090 | 1084.64 | 1000 | 1004.63 | 1180 | 1175.78 | 1180 | 1180.34 | 1150 | 1151.98 | 1110 | 1116.54 | 466.41 | 625.39 | 351.17 | 35.92 | 80 | 78.17 | 6.64 | 69.37 | 0.5 | 0.91
2025-11-02 12:00 | A |  |  |  | 790 | 847.66 | 790 | 802.08 | 1095 | 1107.42 | 1020 | 1023.37 | 1180 | 1182.87 | 1180 | 1181.86 | 1150 | 1151.48 | 1100 | 1108.94 | 489.84 | 650.78 | 364.06 | 12.38 | 80 | 80.6 | 6.71 | 72.05 | 0.5 | 0.27
2025-11-02 11:00 | A |  |  |  | 790 | 868.42 | 790 | 851.2 | 1110 | 1108.94 | 1030 | 1038.05 | 1190 | 1188.44 | 1180 | 1180.34 | 1170 | 1170.72 | 1120 | 1122.11 | 494.92 | 687.11 | 370.7 | 23.34 | 80 | 79.69 | 6.7 | 71.4 | 0.5 | 0.75
2025-11-02 10:00 | A |  |  |  | 790 | 860.32 | 790 | 856.26 | 1110 | 1111.98 | 1020 | 1023.87 | 1190 | 1190.97 | 1180 | 1179.83 | 1160 | 1162.62 | 1110 | 1114 | 501.95 | 693.36 | 375 | 27.19 | 80 | 80.69 | 6.69 | 71.25 | 0.5 | 0.36
2025-11-02 09:00 | A |  |  |  | 790 | 853.23 | 790 | 829.93 | 1100 | 1094.76 | 1040 | 1045.65 | 1190 | 1190.97 | 1180 | 1176.79 | 1170 | 1176.79 | 1130 | 1131.22 | 504.3 | 679.3 | 369.92 | 22.97 | 80 | 78.78 | 6.69 | 71.25 | 0.5 | 0.76
2025-11-02 08:00 | A |  |  |  | 790 | 846.14 | 790 | 860.32 | 1125 | 1124.64 | 1040 | 1042.61 | 1195 | 1195.53 | 1190 | 1190.47 | 1160 | 1164.13 | 1140 | 1144.39 | 496.48 | 689.45 | 372.66 | 27.27 | 80 | 79.47 | 6.68 | 71.18 | 0.5 | 0.26
2025-11-02 07:00 | A |  |  |  | 790 | 832.97 | 790 | 837.53 | 1125 | 1125.14 | 1030 | 1030.96 | 1195 | 1193.5 | 1190 | 1189.96 | 1150 | 1158.06 | 1120 | 1127.68 | 496.48 | 682.42 | 371.09 | 25.84 | 80 | 79.47 | 6.69 | 71.18 | 0.5 | 0.76
2025-11-02 06:00 | A |  |  |  | 790 | 869.43 | 790 | 852.72 | 1125 | 1121.09 | 1050 | 1051.72 | 1195 | 1195.02 | 1190 | 1188.44 | 1160 | 1169.7 | 1130 | 1132.23 | 502.73 | 685.94 | 372.66 | 15.86 | 80 | 79.86 | 6.72 | 71.76 | 0.5 | 0.69
2025-11-02 05:00 | B |  |  |  | 790 | 837.53 | 790 | 838.54 | 1130 | 1127.68 | 1030 | 1037.54 | 1195 | 1195.53 | 1190 | 1190.47 | 1160 | 1160.08 | 1120 | 1127.17 | 498.83 | 687.89 | 372.66 | 25.32 | 80 | 79.3 | 6.7 | 71.04 | 0.5 | 0.67
2025-11-02 04:00 | B |  |  |  | 790 | 855.76 | 790 | 845.63 | 1130 | 1126.66 | 1040 | 1041.09 | 1195 | 1198.06 | 1190 | 1190.97 | 1160 | 1165.65 | 1120 | 1121.09 | 502.34 | 685.94 | 371.48 | 23.35 | 80 | 79.9 | 6.69 | 71.18 | 0.5 | 0.33
2025-11-02 03:00 | B |  |  |  | 780 | 855.76 | 780 | 851.2 | 1130 | 1124.64 | 1040 | 1045.65 | 1195 | 1197.05 | 1190 | 1190.47 | 1170 | 1170.21 | 1130 | 1136.28 | 500.78 | 686.33 | 373.05 | 23.03 | 80 | 79.86 | 6.7 | 71.25 | 0.5 | 0.52
2025-11-02 02:00 | B |  |  |  | 780 | 851.2 | 780 | 847.66 | 1130 | 1129.7 | 1040 | 1040.08 | 1195 | 1195.02 | 1190 | 1189.96 | 1160 | 1167.68 | 1120 | 1127.17 | 494.92 | 689.45 | 371.48 | 25.91 | 80 | 78.86 | 6.69 | 71.4 | 0.5 | 0.63
2025-11-02 01:00 | B |  |  |  | 780 | 866.39 | 780 | 863.35 | 1130 | 1136.79 | 1050 | 1052.73 | 1195 | 1195.02 | 1190 | 1193.5 | 1150 | 1157.05 | 1120 | 1129.7 | 503.91 | 693.75 | 375 | 15.57 | 80 | 81.12 | 6.72 | 72.12 | 0.5 | 0.09
2025-11-02 | B |  |  |  | 780 | 844.11 | 780 | 842.59 | 1120 | 1115.02 | 1030 | 1031.47 | 1190 | 1188.44 | 1185 | 1184.39 | 1150 | 1157.05 | 1120 | 1125.14 | 502.34 | 686.33 | 371.48 | 26.23 | 80 | 79.08 | 6.69 | 71.18 | 0.5 | 0.48
2025-11-01 23:00 | B |  |  |  | 780 | 907.41 | 780 | 876.52 | 1100 | 1122.61 | 1040 | 1046.66 | 1190 | 1187.93 | 1185 | 1183.38 | 1150 | 1154.01 | 1100 | 1104.89 | 496.88 | 691.02 | 367.97 | 12.45 | 80 | 80.34 | 6.73 | 71.54 | 0.5 | 0.36
2025-11-01 22:00 | B |  |  |  | 790 | 877.03 | 790 | 865.38 | 1120 | 1113.5 | 1040 | 1046.15 | 1185 | 1184.9 | 1180 | 1177.3 | 1160 | 1162.62 | 1120 | 1129.2 | 496.88 | 693.36 | 369.53 | 18.8 | 80 | 78.82 | 6.66 | 71.76 | 0.5 | 0.73
2025-11-01 21:00 | B |  |  |  | 790 | 848.16 | 790 | 853.73 | 1125 | 1121.09 | 1040 | 1048.18 | 1190 | 1187.93 | 1185 | 1184.9 | 1150 | 1154.01 | 1120 | 1123.63 | 500.78 | 692.19 | 373.05 | 20.24 | 80 | 78.73 | 6.66 | 71.25 | 0.5 | 0.74
2025-11-01 20:00 | B |  |  |  | 790 | 883.1 | 790 | 840.06 | 1130 | 1124.13 | 1040 | 1046.15 | 1195 | 1198.06 | 1190 | 1190.47 | 1170 | 1170.72 | 1120 | 1122.11 | 502.34 | 673.83 | 366.8 | 22.18 | 80 | 79.6 | 6.67 | 71.54 | 0.5 | 0.47
2025-11-01 19:00 | B |  |  |  | 790 | 846.14 | 790 | 835.5 | 1130 | 1130.21 | 1030 | 1034 | 1195 | 1196.04 | 1190 | 1191.98 | 1150 | 1158.06 | 1120 | 1123.63 | 500 | 672.66 | 367.58 | 23.51 | 80 | 80.6 | 6.66 | 71.54 | 0.5 | 0.41
2025-11-01 18:00 | B |  |  |  | 790 | 843.1 | 790 | 838.54 | 1130 | 1126.16 | 1030 | 1031.47 | 1200 | 1197.05 | 1195 | 1193.5 | 1160 | 1163.12 | 1120 | 1129.7 | 496.09 | 677.73 | 370.7 | 25.65 | 80 | 78.95 | 6.69 | 71.04 | 0.5 | 0.8
2025-11-01 17:00 | A |  |  |  | 790 | 845.63 | 790 | 843.61 | 1130 | 1129.2 | 1030 | 1031.47 | 1200 | 1198.57 | 1195 | 1194.52 | 1160 | 1164.13 | 1130 | 1131.22 | 496.48 | 680.08 | 371.09 | 26.88 | 80 | 79.47 | 6.69 | 70.96 | 0.5 | 0.74
2025-11-01 16:00 | A |  |  |  | 790 | 843.1 | 790 | 853.73 | 1130 | 1131.73 | 1050 | 1051.72 | 1200 | 1202.11 | 1195 | 1197.05 | 1170 | 1170.72 | 1130 | 1139.83 | 491.8 | 682.42 | 369.92 | 28.4 | 80 | 80.77 | 6.69 | 71.25 | 0.5 | 0.19
2025-11-01 15:00 | A |  |  |  | 790 | 820.82 | 790 | 828.41 | 1130 | 1131.73 | 1050 | 1052.73 | 1200 | 1198.57 | 1195 | 1192.49 | 1160 | 1166.67 | 1130 | 1132.23 | 485.16 | 674.22 | 363.67 | 27.79 | 80 | 79.69 | 6.69 | 70.82 | 0.5 | 0.57
2025-11-01 14:00 | A |  |  |  | 790 | 876.01 | 790 | 836.52 | 1125 | 1126.66 | 1050 | 1057.8 | 1190 | 1191.98 | 1190 | 1187.43 | 1150 | 1159.58 | 1120 | 1127.17 | 499.61 | 664.06 | 364.06 | 19.35 | 80 | 80.34 | 6.71 | 71.69 | 0.5 | 0.41
2025-11-01 13:00 | A |  |  |  | 790 | 886.14 | 790 | 851.71 | 1125 | 1123.63 | 1070 | 1076.53 | 1190 | 1187.93 | 1185 | 1182.87 | 1160 | 1164.64 | 1120 | 1127.17 | 498.44 | 675.78 | 364.06 | 11.09 | 80 | 80.16 | 6.7 | 71.9 | 0.5 | 0.77
2025-11-01 12:00 | A |  |  |  | 790 | 861.33 | 790 | 827.4 | 1115 | 1125.14 | 1070 | 1070.96 | 1190 | 1191.98 | 1185 | 1186.92 | 1160 | 1167.17 | 1120 | 1127.17 | 500 | 676.17 | 369.53 | 11.56 | 80 | 80.6 | 6.72 | 72.12 | 0.5 | 0.25
2025-11-01 11:00 | A |  |  |  | 790 | 866.39 | 790 | 835.5 | 1125 | 1124.64 | 1050 | 1050.71 | 1195 | 1193 | 1190 | 1189.45 | 1160 | 1161.6 | 1130 | 1132.23 | 489.84 | 672.27 | 363.67 | 20.51 | 80 | 80.08 | 6.68 | 71.54 | 0.5 | 0.57
2025-11-01 10:00 | A |  |  |  | 790 | 888.17 | 790 | 846.14 | 1095 | 1116.54 | 1060 | 1068.94 | 1175 | 1178.31 | 1175 | 1177.3 | 1140 | 1149.96 | 1120 | 1129.7 | 503.91 | 674.22 | 368.75 | 9.15 | 80 | 80.95 | 6.71 | 72.27 | 0.5 | 0.2
2025-11-01 09:00 | A |  |  |  | 750 | 899.31 | 750 | 861.33 | 1050 | 1118.56 | 1010 | 1046.66 | 1185 | 1184.9 | 1180 | 1178.31 | 1150 | 1152.49 | 1100 | 1106.41 | 500.39 | 678.13 | 369.14 | 10.46 | 80 | 79.64 | 6.71 | 71.76 | 0.5 | 0.65
2025-11-01 08:00 | A |  |  |  | 750 | 870.95 | 750 | 842.59 | 1050 | 1088.18 | 1010 | 1026.4 | 1175 | 1157.55 | 1175 | 1155.53 | 1130 | 1138.82 | 1090 | 1098.81 | 498.44 | 680.08 | 364.06 | 14.75 | 80 | 79.64 | 6.7 | 72.12 | 0.5 | 0.71
2025-11-01 07:00 | A |  |  |  | 860 | 861.83 | 790 | 865.38 | 1130 | 1132.23 | 1040 | 1048.68 | 1200 | 1203.63 | 1205 | 1207.18 | 1170 | 1178.31 | 1140 | 1148.94 | 491.02 | 696.09 | 372.66 | 24.86 | 80 | 81.12 | 6.71 | 71.54 | 0.5 | 0.4
2025-11-01 06:00 | A |  |  |  | 860 | 876.52 | 790 | 866.9 | 1140 | 1134.26 | 1050 | 1053.24 | 1200 | 1200.09 | 1205 | 1204.64 | 1170 | 1176.79 | 1150 | 1151.98 | 500.78 | 694.14 | 376.95 | 26.9 | 80 | 78.6 | 6.64 | 70.82 | 0.5 | 0.87
2025-11-01 05:00 | B |  |  |  | 860 | 833.48 | 790 | 815.25 | 1140 | 1134.77 | 1100 | 1103.88 | 1200 | 1197.55 | 1205 | 1203.63 | 1170 | 1178.31 | 1170 | 1170.72 | 471.48 | 675.78 | 351.95 | 36.93 | 80 | 78.65 | 6.61 | 69.37 | 0.5 | 0.4
2025-11-01 04:00 | B |  |  |  | 860 | 871.96 | 790 | 847.66 | 1135 | 1142.87 | 1090 | 1098.81 | 1200 | 1197.55 | 1205 | 1203.13 | 1170 | 1170.72 | 1160 | 1161.6 | 486.33 | 667.58 | 354.3 | 32.04 | 80 | 80.82 | 6.68 | 70.53 | 0.5 | 0.23
2025-11-01 03:00 | B |  |  |  | 790 | 904.88 | 790 | 884.11 | 1130 | 1145.4 | 1120 | 1122.11 | 1190 | 1187.93 | 1195 | 1190.97 | 1160 | 1165.15 | 1160 | 1164.13 | 502.34 | 691.02 | 373.44 | 14.95 | 80 | 80.34 | 6.72 | 71.54 | 0.5 | 0.66
2025-11-01 02:00 | B |  |  |  | 790 | 888.17 | 790 | 891.2 | 1140 | 1142.36 | 1130 | 1137.3 | 1205 | 1210.21 | 1210 | 1213.25 | 1200 | 1208.7 | 1170 | 1175.27 | 502.34 | 713.28 | 368.75 | 33.27 | 80 | 81.25 | 6.67 | 70.46 | 0.5 | 0.05
2025-11-01 01:00 | B |  |  |  | 790 | 901.33 | 790 | 877.03 | 1135 | 1128.69 | 1100 | 1101.85 | 1200 | 1198.06 | 1205 | 1202.62 | 1170 | 1173.25 | 1160 | 1161.6 | 490.63 | 696.88 | 367.97 | 20.51 | 80 | 78.99 | 6.69 | 71.54 | 0.5 | 0.78
2025-11-01 | B |  |  |  | 790 | 901.33 | 790 | 906.39 | 1135 | 1134.77 | 1100 | 1101.85 | 1200 | 1198.57 | 1205 | 1206.16 | 1170 | 1177.3 | 1160 | 1160.08 | 487.89 | 717.19 | 372.66 | 31.88 | 80 | 80.95 | 6.67 | 70.67 | 0.5 | 0.76
2025-10-31 23:00 | B |  |  |  | 790 | 884.11 | 790 | 885.63 | 1135 | 1133.75 | 1110 | 1118.56 | 1200 | 1202.11 | 1205 | 1203.13 | 1190 | 1192.49 | 1150 | 1157.05 | 505.47 | 710.55 | 371.48 | 31.09 | 80 | 71.57 | 6.69 | 70.53 | 0.5 | 0.42
2025-10-31 22:00 | B |  |  |  | 790 | 886.14 | 790 | 891.71 | 1135 | 1132.74 | 1080 | 1089.19 | 1200 | 1196.04 | 1205 | 1204.64 | 1170 | 1177.3 | 1160 | 1162.11 | 478.91 | 703.52 | 366.02 | 29.51 | 80 | 79.08 | 6.69 | 70.67 | 0.5 | 0.73
2025-10-31 21:00 | B |  |  |  | 790 | 892.22 | 790 | 903.36 | 1140 | 1142.36 | 1120 | 1122.11 | 1200 | 1200.09 | 1210 | 1210.72 | 1190 | 1192.49 | 1170 | 1172.24 | 496.88 | 718.75 | 365.63 | 35.17 | 80 | 81.34 | 6.67 | 70.1 | 0.5 | 0.43
2025-10-31 20:00 | B |  |  |  | 790 | 885.63 | 790 | 885.63 | 1135 | 1137.3 | 1110 | 1117.55 | 1200 | 1185.4 | 1200 | 1195.53 | 1170 | 1173.25 | 1160 | 1165.65 | 485.94 | 705.86 | 364.84 | 35.52 | 80 | 78.65 | 6.67 | 69.37 | 0.5 | 0.89
2025-10-31 19:00 | B |  |  |  | 790 | 899.31 | 790 | 896.27 | 1135 | 1131.22 | 1080 | 1089.19 | 1200 | 1195.02 | 1200 | 1199.58 | 1170 | 1174.77 | 1160 | 1161.6 | 494.53 | 700 | 373.05 | 25.11 | 80 | 79.08 | 6.69 | 70.96 | 0.5 | 0.83
2025-10-31 18:00 | B |  |  |  | 790 | 904.88 | 790 | 897.28 | 1135 | 1136.28 | 1100 | 1106.92 | 1200 | 1202.11 | 1200 | 1198.06 | 1190 | 1191.98 | 1150 | 1158.06 | 494.14 | 714.84 | 369.53 | 32.29 | 80 | 87.93 | 6.69 | 70.67 | 0.5 | 0.27
2025-10-31 17:00 | A |  |  |  | 790 | 866.39 | 790 | 859.3 | 1135 | 1143.88 | 1110 | 1110.97 | 1195 | 1191.98 | 1195 | 1196.04 | 1170 | 1176.79 | 1160 | 1161.6 | 487.11 | 692.19 | 357.03 | 40.11 | 80 | 81.12 | 6.65 | 69.16 | 0.5 | 0.45
2025-10-31 16:00 | A |  |  |  | 790 | 865.38 | 790 | 843.61 | 1170 | 1076.53 | 1050 | 1022.86 | 1150 | 1147.93 | 1150 | 1143.88 | 1120 | 1123.63 | 1080 | 1080.58 | 498.83 | 676.17 | 383.59 | 27.26 | 80 | 78.39 | 6.69 | 71.33 | 0.5 | 1.06
2025-10-31 15:00 | A |  |  |  | 790 | 825.88 | 790 | 835.5 | 1138 | 1136.79 | 1120 | 1126.16 | 1200 | 1202.11 | 1200 | 1200.59 | 1190 | 1193 | 1160 | 1163.12 | 491.02 | 689.45 | 360.94 | 34.85 | 80 | 79.95 | 6.67 | 69.81 | 0.5 | 0.49
2025-10-31 14:00 | A |  |  |  | 790 | 891.2 | 790 | 896.77 | 1138 | 1135.27 | 1080 | 1089.19 | 1200 | 1201.1 | 1200 | 1199.58 | 1180 | 1181.86 | 1150 | 1156.54 | 505.47 | 711.33 | 379.3 | 25.77 | 80 | 77.78 | 6.7 | 71.33 | 0.5 | 0.41
2025-10-31 13:00 | A |  |  |  | 790 | 868.42 | 790 | 883.1 | 1138 | 1137.3 | 1110 | 1116.54 | 1200 | 1198.57 | 1200 | 1199.58 | 1180 | 1184.9 | 1160 | 1167.17 | 500 | 701.95 | 367.19 | 34.04 | 80 | 79.43 | 6.62 | 70.1 | 0.5 | 0.69
2025-10-31 12:00 | A |  |  |  | 790 | 866.9 | 790 | 857.78 | 1120 | 1114 | 1080 | 1084.13 | 1180 | 1179.33 | 1180 | 1178.31 | 1150 | 1151.48 | 1140 | 1141.35 | 502.73 | 682.42 | 371.88 | 20.64 | 80 | 79.6 | 6.66 | 71.4 | 0.5 | 0.77
2025-10-31 11:00 | A |  |  |  | 790 | 823.35 | 790 | 831.45 | 1140 | 1133.75 | 1110 | 1114 | 1200 | 1200.09 | 1200 | 1200.09 | 1170 | 1177.3 | 1160 | 1165.15 | 496.48 | 684.38 | 372.66 | 28.53 | 80 | 79.21 | 6.68 | 70.89 | 0.5 | 0.73
2025-10-31 10:00 | A |  |  |  | 790 | 868.42 | 790 | 874.49 | 1145 | 1149.45 | 1120 | 1125.14 | 1205 | 1203.63 | 1205 | 1203.63 | 1180 | 1185.4 | 1170 | 1170.72 | 494.14 | 709.77 | 360.16 | 38.33 | 80 | 79.47 | 6.65 | 69.23 | 0.5 | 0.32
2025-10-31 09:00 | A |  |  |  | 790 | 903.36 | 790 | 903.36 | 1145 | 1155.53 | 1130 | 1138.82 | 1205 | 1210.21 | 1205 | 1211.23 | 1200 | 1207.68 | 1170 | 1174.26 | 490.23 | 699.22 | 361.33 | 37.49 | 80 | 81.64 | 6.66 | 70.1 | 0.5 | 0.17
2025-10-31 08:00 | A |  |  |  | 790 | 899.81 | 790 | 873.48 | 1145 | 1144.39 | 1120 | 1120.08 | 1205 | 1210.72 | 1205 | 1205.66 | 1190 | 1199.58 | 1160 | 1163.12 | 488.67 | 679.3 | 361.72 | 29.82 | 80 | 80.34 | 6.69 | 70.96 | 0.5 | 0.14
2025-10-31 07:00 | A |  |  |  | 790 | 899.31 | 790 | 873.99 | 1145 | 1142.36 | 1100 | 1105.9 | 1205 | 1210.72 | 1205 | 1207.18 | 1190 | 1190.47 | 1160 | 1163.12 | 494.92 | 691.41 | 371.09 | 26.94 | 80 | 81.21 | 6.7 | 71.4 | 0.5 | 0.25
2025-10-31 06:00 | A |  |  |  | 790 | 885.63 | 790 | 866.39 | 1140 | 1134.77 | 1090 | 1093.75 | 1200 | 1197.55 | 1205 | 1205.15 | 1170 | 1175.78 | 1150 | 1157.05 | 501.56 | 696.88 | 375.39 | 24.12 | 80 | 79.9 | 6.69 | 71.33 | 0.5 | 0.58
2025-10-31 05:00 | B |  |  |  | 790 | 886.14 | 790 | 894.75 | 1140 | 1139.32 | 1100 | 1106.41 | 1200 | 1205.66 | 1205 | 1204.64 | 1180 | 1186.92 | 1160 | 1165.65 | 501.56 | 713.28 | 370.7 | 30.67 | 80 | 80.82 | 6.69 | 70.82 | 0.5 | 0.44
2025-10-31 04:00 | B |  |  |  | 790 | 876.01 | 790 | 871.96 | 1120 | 1121.09 | 1070 | 1075.52 | 1190 | 1193 | 1190 | 1190.97 | 1170 | 1177.3 | 1140 | 1144.39 | 499.61 | 699.61 | 377.73 | 14.92 | 80 | 80.77 | 6.68 | 72.7 | 0.5 | 0.04
2025-10-31 03:00 | B |  |  |  | 790 | 820.82 | 790 | 814.74 | 1145 | 1142.36 | 1040 | 1048.68 | 1200 | 1198.57 | 1205 | 1204.64 | 1160 | 1165.15 | 1160 | 1165.65 | 486.72 | 674.61 | 364.84 | 29.61 | 80 | 79.64 | 6.69 | 70.96 | 0.5 | 0.65
2025-10-31 02:00 | B |  |  |  | 790 | 916.52 | 790 | 906.39 | 1145 | 1148.94 | 1120 | 1124.13 | 1200 | 1208.7 | 1205 | 1209.71 | 1200 | 1206.16 | 1170 | 1172.24 | 502.34 | 714.84 | 363.67 | 33.15 | 80 | 81.42 | 6.69 | 70.67 | 0.5 | 0.27
2025-10-31 01:00 | B |  |  |  | 790 | 916.52 | 790 | 887.15 | 1145 | 1143.88 | 1100 | 1105.9 | 1200 | 1203.13 | 1205 | 1206.16 | 1180 | 1184.39 | 1160 | 1165.15 | 498.44 | 698.05 | 367.97 | 30.53 | 80 | 80.69 | 6.63 | 70.96 | 0.5 | 0.21
2025-10-31 | B |  |  |  | 790 | 865.38 | 790 | 847.66 | 1135 | 1139.83 | 1100 | 1103.37 | 1190 | 1189.96 | 1195 | 1193 | 1170 | 1172.24 | 1150 | 1155.02 | 494.14 | 685.55 | 357.81 | 34.04 | 80 | 80.3 | 6.68 | 70.17 | 0.5 | 0.26
2025-10-30 23:00 | B |  |  |  | 790 | 868.42 | 790 | 853.73 | 1135 | 1136.79 | 1080 | 1085.65 | 1195 | 1197.05 | 1195 | 1195.53 | 1160 | 1162.62 | 1140 | 1142.87 | 492.97 | 679.69 | 367.97 | 19.54 | 80 | 81.9 | 6.72 | 72.12 | 0.5 | -0.01
2025-10-30 22:00 | B |  |  |  | 790 | 904.88 | 790 | 865.38 | 1110 | 1152.99 | 1090 | 1091.22 | 1185 | 1183.38 | 1190 | 1189.45 | 1150 | 1154.01 | 1140 | 1149.45 | 503.91 | 686.33 | 373.05 | 12.97 | 80 | 79.73 | 6.72 | 72.05 | 0.5 | 0.73
2025-10-30 21:00 | B |  |  |  | 750 | 816.26 | 790 | 825.38 | 1135 | 1131.73 | 1110 | 1111.47 | 1200 | 1198.06 | 1200 | 1202.11 | 1180 | 1185.4 | 1160 | 1168.19 | 482.42 | 677.73 | 355.47 | 36.77 | 80 | 79.3 | 6.67 | 69.73 | 0.5 | 0.39
2025-10-30 20:00 | B |  |  |  | 750 | 886.14 | 790 | 888.67 | 1135 | 1135.27 | 1090 | 1096.79 | 1195 | 1195.02 | 1200 | 1200.09 | 1170 | 1179.83 | 1150 | 1152.99 | 504.69 | 703.52 | 367.97 | 32.06 | 80 | 79.25 | 6.69 | 70.53 | 0.5 | 0.43
2025-10-30 19:00 | B |  |  |  | 750 | 885.63 | 790 | 876.52 | 1135 | 1135.27 | 1080 | 1088.69 | 1190 | 1191.98 | 1190 | 1189.45 | 1160 | 1168.19 | 1140 | 1142.87 | 500.78 | 693.36 | 369.92 | 26.51 | 80 | 80.82 | 6.63 | 71.4 | 0.5 | 0.36
2025-10-30 18:00 | B |  |  |  | 750 | 861.33 | 790 | 881.58 | 1145 | 1144.89 | 1090 | 1097.29 | 1190 | 1197.05 | 1190 | 1200.59 | 1170 | 1171.73 | 1150 | 1157.05 | 496.88 | 691.02 | 363.67 | 32.2 | 80 | 81.42 | 6.67 | 71.4 | 0.5 | 0.18
2025-10-30 17:00 | A |  |  |  | 750 | 839.05 | 790 | 855.76 | 1130 | 1131.22 | 1050 | 1050.2 | 1190 | 1191.98 | 1185 | 1186.92 | 1160 | 1164.13 | 1120 | 1129.2 | 485.16 | 674.22 | 353.13 | 33.52 | 80 | 81.12 | 6.68 | 70.67 | 0.5 | 0.17
2025-10-30 16:00 | A |  |  |  | 750 | 888.67 | 790 | 820.82 | 1000 | 1116.54 | 930 | 1026.4 | 1185 | 1184.39 | 1180 | 1179.33 | 1140 | 1143.88 | 1090 | 1094.26 | 479.3 | 652.34 | 357.42 | 12.75 | 80 | 80.99 | 6.72 | 72.12 | 0.5 | 0.48
2025-10-30 15:00 | A |  |  |  | 750 | 825.88 | 790 | 765.63 | 1000 | 1061.34 | 930 | 980.32 | 1130 | 1131.22 | 1130 | 1130.21 | 1100 | 1101.35 | 1060 | 1061.34 | 462.89 | 614.84 | 345.7 | 9.18 | 80 | 80.3 | 6.73 | 72.12 | 0.5 | 0.5
2025-10-30 14:00 | A |  |  |  | 780 | 809.68 | 790 | 778.28 | 1080 | 1084.13 | 1000 | 1008.68 | 1190 | 1189.45 | 1180 | 1177.81 | 1170 | 1173.25 | 1100 | 1108.94 | 462.89 | 626.56 | 348.44 | 25.44 | 80 | 79.9 | 6.69 | 71.4 | 0.5 | 0.39
2025-10-30 13:00 | A |  |  |  | 780 | 828.92 | 790 | 760.56 | 1110 | 1110.97 | 1020 | 1027.92 | 1190 | 1191.98 | 1180 | 1180.84 | 1160 | 1164.13 | 1110 | 1115.02 | 462.5 | 617.58 | 344.53 | 18.99 | 80 | 80.51 | 6.7 | 71.9 | 0.5 | 0.43
2025-10-30 12:00 | A |  |  |  | 780 | 866.9 | 790 | 813.73 | 1080 | 1105.9 | 1050 | 1038.05 | 1190 | 1185.91 | 1180 | 1177.3 | 1160 | 1162.62 | 1110 | 1111.47 | 475.39 | 635.16 | 351.56 | 18.87 | 80 | 77.08 | 6.63 | 71.69 | 0.5 | 1.46
2025-10-30 11:00 | A |  |  |  | 780 | 868.42 | 790 | 802.08 | 1080 | 1121.6 | 1020 | 1039.06 | 1190 | 1189.96 | 1180 | 1180.84 | 1150 | 1154.01 | 1090 | 1097.29 | 465.63 | 625.39 | 348.44 | 11.99 | 80 | 80.08 | 6.71 | 72.41 | 0.5 | 0.22
2025-10-30 10:00 | A |  |  |  | 780 | 851.71 | 790 | 780.31 | 1080 | 1118.56 | 1020 | 1032.48 | 1190 | 1190.97 | 1180 | 1180.34 | 1150 | 1152.99 | 1090 | 1093.75 | 457.81 | 613.67 | 344.14 | 13.45 | 80 | 80.82 | 6.71 | 72.12 | 0.5 | 0.23
2025-10-30 09:00 | A |  |  |  | 780 | 837.53 | 790 | 773.22 | 1080 | 1109.45 | 1020 | 1052.73 | 1185 | 1185.4 | 1175 | 1177.3 | 1150 | 1156.54 | 1110 | 1114 | 454.69 | 613.67 | 344.53 | 8.88 | 80 | 80.95 | 6.67 | 72.41 | 0.5 | 0.39
2025-10-30 08:00 | A |  |  |  | 790 | 824.87 | 790 | 752.97 | 1100 | 1114 | 1050 | 1050.2 | 1190 | 1191.98 | 1180 | 1179.83 | 1150 | 1157.55 | 1110 | 1118.56 | 443.75 | 606.25 | 341.41 | 10.42 | 80 | 81.16 | 6.72 | 71.54 | 0.5 | 0.23
2025-10-30 07:00 | A |  |  |  | 790 | 796.01 | 790 | 744.36 | 1130 | 1126.66 | 1020 | 1026.4 | 1200 | 1200.09 | 1200 | 1198.06 | 1160 | 1161.6 | 1150 | 1151.48 | 437.5 | 605.86 | 340.63 | 26.28 | 80 | 78.65 | 6.69 | 71.25 | 0.5 | 0.52
2025-10-30 06:00 | A |  |  |  | 790 | 802.08 | 790 | 749.93 | 1130 | 1127.68 | 1020 | 1027.92 | 1200 | 1202.62 | 1200 | 1201.1 | 1160 | 1160.59 | 1140 | 1146.41 | 445.7 | 608.98 | 341.41 | 21.24 | 80 | 80.77 | 6.7 | 71.98 | 0.5 | 0.44
2025-10-30 05:00 | B |  |  |  | 790 | 805.63 | 790 | 774.23 | 1130 | 1140.34 | 1030 | 1039.06 | 1210 | 1213.76 | 1210 | 1213.25 | 1180 | 1180.34 | 1160 | 1160.08 | 444.14 | 617.58 | 338.28 | 28.15 | 80 | 80.34 | 6.69 | 71.33 | 0.5 | 0.11
2025-10-30 04:00 | B |  |  |  | 790 | 803.6 | 790 | 789.42 | 1140 | 1146.41 | 1060 | 1060.33 | 1220 | 1222.37 | 1220 | 1219.84 | 1180 | 1187.93 | 1160 | 1162.11 | 441.02 | 626.56 | 340.63 | 29.25 | 80 | 81.47 | 6.69 | 71.18 | 0.5 | 0.07
2025-10-30 03:00 | B |  |  |  | 790 | 813.73 | 790 | 771.7 | 1135 | 1136.79 | 1040 | 1048.68 | 1210 | 1210.72 | 1205 | 1205.66 | 1170 | 1177.3 | 1150 | 1154.51 | 459.77 | 621.88 | 345.7 | 29.84 | 80 | 80.12 | 6.68 | 70.89 | 0.5 | 0.35
2025-10-30 02:00 | B |  |  |  | 790 | 848.16 | 790 | 797.53 | 1135 | 1135.27 | 1050 | 1051.22 | 1210 | 1210.21 | 1205 | 1207.18 | 1180 | 1181.86 | 1140 | 1141.35 | 480.47 | 635.16 | 355.47 | 19.55 | 80 | 80.16 | 6.71 | 72.05 | 0.5 | 0.34
2025-10-30 01:00 | B |  |  |  | 790 | 876.01 | 790 | 841.07 | 1115 | 1116.54 | 1050 | 1055.27 | 1190 | 1187.43 | 1190 | 1189.45 | 1150 | 1157.55 | 1130 | 1136.28 | 502.34 | 664.84 | 366.8 | 11.71 | 80 | 79.9 | 6.72 | 71.76 | 0.5 | 0.6
2025-10-30 | B |  |  |  | 790 | 873.48 | 790 | 848.67 | 1115 | 1121.6 | 1040 | 1041.59 | 1190 | 1187.93 | 1190 | 1191.98 | 1150 | 1155.53 | 1130 | 1136.79 | 494.92 | 673.83 | 366.02 | 14.97 | 80 | 80.9 | 6.72 | 71.69 | 0.5 | 0.33
2025-10-29 23:00 | B |  |  |  | 790 | 832.47 | 790 | 840.57 | 1125 | 1131.22 | 1030 | 1030.45 | 1190 | 1193 | 1190 | 1193.5 | 1140 | 1147.93 | 1130 | 1134.77 | 490.23 | 676.56 | 365.23 | 25.45 | 80 | 80.95 | 6.7 | 71.25 | 0.5 | 0.09
2025-10-29 22:00 | B |  |  |  | 790 | 855.76 | 790 | 822.84 | 1120 | 1116.03 | 1020 | 1026.4 | 1190 | 1189.96 | 1190 | 1189.45 | 1150 | 1159.07 | 1130 | 1132.23 | 494.14 | 660.16 | 361.33 | 20.83 | 80 | 78.82 | 6.7 | 71.61 | 0.5 | 0.66
2025-10-29 21:00 | B |  |  |  | 790 | 846.14 | 790 | 812.72 | 1105 | 1109.45 | 1030 | 1032.99 | 1175 | 1184.9 | 1175 | 1179.33 | 1150 | 1152.99 | 1110 | 1115.02 | 489.84 | 660.55 | 362.11 | 10.42 | 80 | 80.25 | 6.72 | 72.34 | 0.5 | 0.06
2025-10-29 20:00 | B |  |  |  | 790 | 849.18 | 790 | 811.2 | 1110 | 1108.43 | 1040 | 1045.14 | 1185 | 1183.38 | 1180 | 1177.81 | 1150 | 1156.54 | 1120 | 1120.08 | 490.63 | 655.08 | 360.94 | 12.52 | 80 | 80.82 | 6.72 | 71.9 | 0.5 | 0.48
2025-10-29 19:00 | B |  |  |  | 790 | 861.33 | 794 | 812.72 | 1115 | 1111.47 | 1040 | 1041.09 | 1195 | 1193 | 1190 | 1187.93 | 1170 | 1173.25 | 1130 | 1131.22 | 488.28 | 654.3 | 358.98 | 20.37 | 80 | 79.38 | 6.7 | 71.76 | 0.5 | 0.65
2025-10-29 18:00 | B |  |  |  | 790 | 871.46 | 794 | 821.33 | 1070 | 1127.68 | 1060 | 1063.87 | 1195 | 1195.02 | 1190 | 1190.47 | 1160 | 1165.65 | 1120 | 1126.16 | 487.11 | 648.83 | 359.77 | 12.46 | 80 | 80.82 | 6.71 | 72.05 | 0.5 | 0.33
2025-10-29 17:00 | A |  |  |  | 794 | 838.04 | 796 | 808.67 | 1100 | 1099.32 | 1010 | 1015.26 | 1185 | 1182.87 | 1190 | 1190.47 | 1160 | 1163.12 | 1120 | 1122.61 | 476.95 | 648.83 | 357.81 | 24.56 | 80 | 79.86 | 6.7 | 71.25 | 0.5 | 0.67
2025-10-29 16:00 | A |  |  |  | 794 | 841.07 | 796 | 795.5 | 1095 | 1109.45 | 1040 | 1040.58 | 1192 | 1193 | 1188 | 1187.43 | 1170 | 1177.3 | 1110 | 1119.07 | 474.61 | 642.19 | 354.3 | 18.29 | 80 | 79.82 | 6.71 | 71.76 | 0.5 | 0.33
2025-10-29 15:00 | A |  |  |  | 794 | 827.4 | 796 | 782.34 | 1095 | 1097.29 | 1020 | 1022.86 | 1192 | 1190.97 | 1188 | 1187.93 | 1160 | 1167.68 | 1110 | 1119.07 | 461.72 | 634.77 | 351.56 | 18.17 | 80 | 79.69 | 6.66 | 71.76 | 0.5 | 0.43
2025-10-29 14:00 | A |  |  |  | 794 | 798.03 | 796 | 743.85 | 1095 | 1090.71 | 1010 | 1012.73 | 1192 | 1190.97 | 1188 | 1187.93 | 1170 | 1176.79 | 1120 | 1123.63 | 443.75 | 615.63 | 343.36 | 25.85 | 80 | 79.86 | 6.69 | 71.25 | 0.5 | 0.52
2025-10-29 13:00 | A |  |  |  | 794 | 810.19 | 796 | 739.29 | 1095 | 1094.26 | 1010 | 1018.81 | 1188 | 1185.4 | 1192 | 1190.97 | 1160 | 1164.64 | 1120 | 1124.13 | 442.19 | 600 | 339.45 | 19.66 | 80 | 79.47 | 6.69 | 71.54 | 0.5 | 0.36
2025-10-29 12:00 | A |  |  |  | 794 | 803.1 | 796 | 739.29 | 1100 | 1095.78 | 1000 | 1005.14 | 1188 | 1185.4 | 1192 | 1189.96 | 1140 | 1149.45 | 1120 | 1122.11 | 443.36 | 603.13 | 340.63 | 18.44 | 80 | 78.6 | 6.69 | 71.69 | 0.5 | 0.67
2025-10-29 11:00 | A |  |  |  | 794 | 807.65 | 796 | 752.97 | 1080 | 1081.09 | 1020 | 1026.4 | 1185 | 1180.84 | 1190 | 1186.92 | 1150 | 1159.07 | 1130 | 1132.23 | 453.91 | 609.77 | 343.75 | 17.86 | 80 | 79.21 | 6.69 | 71.54 | 0.5 | 0.59
2025-10-29 10:00 | A |  |  |  | 794 | 807.65 | 796 | 749.93 | 1070 | 1103.37 | 1030 | 1036.02 | 1185 | 1187.93 | 1190 | 1191.98 | 1160 | 1165.15 | 1130 | 1136.79 | 447.27 | 608.98 | 341.41 | 17.25 | 80 | 80.95 | 6.7 | 71.98 | 0.5 | 0.07
2025-10-29 09:00 | A |  |  |  | 794 | 800.06 | 796 | 758.03 | 1110 | 1112.49 | 1030 | 1030.45 | 1185 | 1184.9 | 1190 | 1189.96 | 1140 | 1149.96 | 1120 | 1121.09 | 451.17 | 614.06 | 345.7 | 23.78 | 80 | 80.82 | 6.68 | 71.33 | 0.5 | 0.38
2025-10-29 08:00 | A |  |  |  | 794 | 819.81 | 796 | 756.51 | 1090 | 1094.76 | 1030 | 1038.56 | 1185 | 1182.87 | 1190 | 1189.45 | 1150 | 1152.99 | 1120 | 1127.68 | 467.19 | 618.75 | 347.66 | 12.43 | 80 | 79.69 | 6.7 | 71.76 | 0.5 | 0.46
2025-10-29 07:00 | A |  |  |  | 794 | 840.06 | 796 | 777.27 | 1105 | 1111.98 | 1030 | 1039.06 | 1185 | 1188.44 | 1190 | 1193 | 1160 | 1160.59 | 1130 | 1132.23 | 478.52 | 629.69 | 350.39 | 16.9 | 80 | 81.21 | 6.71 | 72.34 | 0.5 | 0.16
2025-10-29 06:00 | A |  |  |  | 794 | 874.49 | 796 | 825.38 | 1120 | 1119.07 | 1050 | 1050.71 | 1185 | 1183.38 | 1190 | 1189.96 | 1150 | 1152.49 | 1130 | 1132.23 | 496.88 | 653.13 | 359.77 | 13.68 | 80 | 80.47 | 6.65 | 71.61 | 0.5 | 0.5
2025-10-29 05:00 | B |  |  |  | 794 | 906.39 | 796 | 865.38 | 1120 | 1124.13 | 1060 | 1065.39 | 1185 | 1186.92 | 1190 | 1191.98 | 1150 | 1155.02 | 1120 | 1129.2 | 494.14 | 675.78 | 362.11 | 11.63 | 80 | 80.25 | 6.69 | 72.27 | 0.5 | 0.17
2025-10-29 04:00 | B |  |  |  | 790 | 903.86 | 790 | 866.9 | 1090 | 1108.94 | 940 | 1038.56 | 1175 | 1174.26 | 1175 | 1172.74 | 1130 | 1136.79 | 1090 | 1098.31 | 500.39 | 680.47 | 365.63 | 10.05 | 80 | 80.12 | 6.72 | 71.9 | 0.5 | 0.57
2025-10-29 03:00 | B |  |  |  | 740 | 906.9 | 740 | 866.9 | 1060 | 1120.08 | 1030 | 1046.66 | 1185 | 1184.9 | 1180 | 1180.34 | 1140 | 1149.96 | 1100 | 1104.89 | 500.78 | 677.34 | 365.23 | 11.47 | 80 | 79.04 | 6.72 | 71.54 | 0.5 | 0.62
2025-10-29 02:00 | B |  |  |  | 740 | 893.23 | 740 | 861.83 | 1060 | 1096.79 | 1030 | 1036.53 | 1175 | 1157.55 | 1175 | 1157.05 | 1140 | 1141.85 | 1100 | 1103.88 | 489.84 | 682.03 | 358.98 | 12.53 | 80 | 80.73 | 6.71 | 71.9 | 0.5 | 0.66
2025-10-29 01:00 | B |  |  |  | 740 | 860.32 | 740 | 835.5 | 1060 | 1073.5 | 1010 | 1017.8 | 1130 | 1135.27 | 1130 | 1139.32 | 1110 | 1116.54 | 1090 | 1099.83 | 496.09 | 678.13 | 369.92 | 8.21 | 80 | 80.34 | 6.73 | 72.7 | 0.5 | 0.57
2025-10-29 | B |  |  |  | 790 | 866.9 | 790 | 828.41 | 1120 | 1113.5 | 1040 | 1048.68 | 1190 | 1180.84 | 1190 | 1185.4 | 1150 | 1155.53 | 1120 | 1124.13 | 480.47 | 664.84 | 358.2 | 21.2 | 80 | 78.65 | 6.69 | 70.46 | 0.5 | 0.91
2025-10-28 23:00 | B |  |  |  | 790 | 880.57 | 790 | 838.54 | 1080 | 1110.97 | 1060 | 1063.87 | 1175 | 1167.68 | 1170 | 1165.65 | 1130 | 1137.3 | 1120 | 1121.09 | 502.34 | 666.41 | 363.67 | 10.09 | 80 | 79.73 | 6.71 | 71.76 | 0.5 | 0.7
2025-10-28 22:00 | B |  |  |  | 790 | 855.25 | 790 | 818.29 | 1100 | 1108.43 | 1040 | 1041.09 | 1180 | 1174.77 | 1175 | 1174.77 | 1140 | 1149.45 | 1110 | 1120.08 | 494.14 | 668.36 | 364.06 | 16.2 | 80 | 79.08 | 6.69 | 71.69 | 0.5 | 0.87
2025-10-28 21:00 | B |  |  |  | 790 | 870.44 | 790 | 836.01 | 1100 | 1106.41 | 1050 | 1053.75 | 1180 | 1176.79 | 1175 | 1172.24 | 1150 | 1151.98 | 1120 | 1121.09 | 504.69 | 671.48 | 368.75 | 10.49 | 80 | 80.69 | 6.71 | 71.33 | 0.5 | 0.67
2025-10-28 20:00 | B |  |  |  | 790 | 851.71 | 790 | 838.54 | 1120 | 1117.55 | 1030 | 1035.01 | 1190 | 1188.44 | 1185 | 1183.38 | 1170 | 1171.73 | 1110 | 1117.04 | 490.63 | 680.47 | 367.19 | 27.32 | 80 | 79.25 | 6.69 | 70.82 | 0.5 | 0.87
2025-10-28 19:00 | B |  |  |  | 790 | 848.67 | 790 | 842.59 | 1120 | 1122.11 | 1040 | 1048.18 | 1190 | 1193 | 1185 | 1186.92 | 1160 | 1168.19 | 1120 | 1120.08 | 483.2 | 675.78 | 365.63 | 15.43 | 80 | 80.73 | 6.66 | 72.05 | 0.5 | 0.27
2025-10-28 18:00 | B |  |  |  | 790 | 812.72 | 790 | 807.65 | 1120 | 1115.02 | 1030 | 1035.01 | 1185 | 1182.36 | 1185 | 1181.86 | 1150 | 1157.55 | 1120 | 1125.14 | 464.84 | 654.3 | 355.08 | 31.33 | 80 | 78.82 | 6.65 | 70.53 | 0.5 | 0.89
2025-10-28 17:00 | A |  |  |  | 790 | 830.95 | 790 | 778.28 | 1100 | 1094.26 | 1040 | 1029.95 | 1180 | 1169.2 | 1180 | 1171.73 | 1140 | 1149.45 | 1080 | 1087.17 | 455.86 | 631.64 | 344.53 | 30.74 | 80 | 79.3 | 6.67 | 70.67 | 0.5 | 0.73
2025-10-28 16:00 | A |  |  |  | 790 | 767.14 | 790 | 775.25 | 1140 | 1116.03 | 1040 | 1046.15 | 1200 | 1189.96 | 1200 | 1196.04 | 1170 | 1172.74 | 1140 | 1146.41 | 435.94 | 614.06 | 327.73 | 41.9 | 80 | 52.08 | 6.63 | 68.36 | 0.5 | 0.93
2025-10-28 15:00 | A |  |  |  | 790 | 813.73 | 790 | 763.09 | 1135 | 1142.87 | 1040 | 1044.13 | 1190 | 1189.96 | 1190 | 1191.98 | 1150 | 1154.51 | 1130 | 1131.22 | 469.14 | 631.64 | 353.13 | 23.45 | 80 | 74.96 | 6.7 | 71.54 | 0.5 | 0.18
2025-10-28 14:00 | A |  |  |  | 790 | 882.09 | 790 | 854.24 | 1110 | 1114.51 | 1060 | 1060.84 | 1185 | 1189.96 | 1185 | 1187.43 | 1170 | 1172.74 | 1130 | 1136.28 | 498.05 | 685.94 | 367.58 | 19.09 | 80 | 77.47 | 6.71 | 71.61 | 0.5 | 0.02
2025-10-28 13:00 | A |  |  |  | 790 | 882.09 | 790 | 880.57 | 1138 | 1137.3 | 1100 | 1101.35 | 1195 | 1193.5 | 1195 | 1193.5 | 1170 | 1177.81 | 1150 | 1154.01 | 499.61 | 705.47 | 373.83 | 30.1 | 80 | 68.45 | 6.67 | 70.6 | 0.5 | 0.75
2025-10-28 12:00 | A |  |  |  | 790 | 901.84 | 790 | 889.68 | 1145 | 1150.46 | 1120 | 1122.61 | 1195 | 1203.13 | 1200 | 1203.63 | 1200 | 1203.13 | 1150 | 1157.05 | 494.53 | 714.84 | 365.23 | 35.46 | 80 | 65.41 | 6.66 | 70.24 | 0.5 | 0.32
2025-10-28 11:00 | A |  |  |  | 790 | 835 | 790 | 814.74 | 1130 | 1129.2 | 1040 | 1044.13 | 1190 | 1190.97 | 1190 | 1189.45 | 1150 | 1157.55 | 1130 | 1139.83 | 492.58 | 675.39 | 369.14 | 28.01 | 80 | 71.7 | 6.69 | 70.89 | 0.5 | 0.39
2025-10-28 10:00 | A |  |  |  | 790 | 873.48 | 790 | 894.24 | 1130 | 1134.77 | 1050 | 1050.2 | 1190 | 1190.47 | 1190 | 1193 | 1150 | 1151.48 | 1130 | 1137.8 | 488.67 | 705.86 | 372.66 | 26.72 | 80 | 73.65 | 6.69 | 71.25 | 0.5 | 0.22
2025-10-28 09:00 | A |  |  |  | 790 | 839.05 | 790 | 833.48 | 1125 | 1118.56 | 1040 | 1043.11 | 1190 | 1191.98 | 1190 | 1189.96 | 1170 | 1172.24 | 1130 | 1131.22 | 497.66 | 687.11 | 371.09 | 25.78 | 80 | 73.61 | 6.67 | 70.89 | 0.5 | 0.55
2025-10-28 08:00 | A |  |  |  | 790 | 901.33 | 790 | 873.48 | 1100 | 1114.51 | 1060 | 1066.91 | 1180 | 1179.83 | 1180 | 1179.83 | 1150 | 1156.54 | 1120 | 1127.68 | 502.73 | 692.19 | 368.75 | 9.94 | 80 | 79.95 | 6.71 | 71.9 | 0.5 | 0.34
2025-10-28 07:00 | A |  |  |  | 790 | 894.75 | 790 | 884.11 | 1130 | 1136.79 | 1050 | 1052.73 | 1190 | 1193.5 | 1190 | 1193.5 | 1160 | 1167.68 | 1120 | 1129.7 | 496.48 | 707.42 | 371.88 | 16.54 | 80 | 81.21 | 6.71 | 71.9 | 0.5 | 0.08
2025-10-28 06:00 | A |  |  |  | 790 | 899.81 | 790 | 889.18 | 1130 | 1132.23 | 1050 | 1050.2 | 1190 | 1190.47 | 1190 | 1190.47 | 1170 | 1174.26 | 1120 | 1129.7 | 504.69 | 713.28 | 379.3 | 25.61 | 80 | 56.21 | 6.7 | 70.96 | 0.5 | 0.6
2025-10-28 05:00 | B |  |  |  | 790 | 881.58 | 790 | 878.54 | 1130 | 1130.21 | 1040 | 1041.09 | 1190 | 1187.93 | 1190 | 1189.96 | 1160 | 1160.08 | 1130 | 1131.73 | 496.48 | 705.47 | 374.61 | 26.05 | 80 | 74.22 | 6.65 | 70.89 | 0.5 | 0.5
2025-10-28 04:00 | B |  |  |  | 790 | 886.14 | 790 | 868.92 | 1120 | 1122.61 | 1080 | 1089.7 | 1180 | 1180.84 | 1180 | 1183.38 | 1170 | 1178.31 | 1130 | 1139.83 | 486.72 | 715.23 | 357.81 | 41.89 | 80 | 56.81 | 6.65 | 68.65 | 0.5 | 0.14
2025-10-28 03:00 | B |  |  |  | 790 | 898.29 | 790 | 846.14 | 1120 | 1116.03 | 1050 | 1056.79 | 1185 | 1186.92 | 1180 | 1178.31 | 1160 | 1165.65 | 1120 | 1129.7 | 500.39 | 673.44 | 361.72 | 21.08 | 80 | 78.6 | 6.71 | 72.05 | 0.5 | 0.55
2025-10-28 02:00 | B |  |  |  | 790 | 898.29 | 790 | 861.33 | 1080 | 1114 | 1060 | 1066.91 | 1165 | 1165.65 | 1165 | 1164.64 | 1130 | 1135.27 | 1120 | 1121.09 | 505.47 | 672.66 | 363.67 | 5.89 | 80 | 80.3 | 6.73 | 72.12 | 0.5 | 0.58
2025-10-28 01:00 | B |  |  |  | 790 | 888.17 | 790 | 849.18 | 1100 | 1115.02 | 1050 | 1058.3 | 1170 | 1178.31 | 1170 | 1174.77 | 1140 | 1148.94 | 1110 | 1119.57 | 490.63 | 674.61 | 361.33 | 7.05 | 80 | 81.99 | 6.74 | 72.7 | 0.5 | 0.07
2025-10-28 | B |  |  |  | 780 | 889.18 | 780 | 869.43 | 1120 | 1123.63 | 1030 | 1038.56 | 1190 | 1190.97 | 1190 | 1190.47 | 1170 | 1173.25 | 1120 | 1124.64 | 496.88 | 689.84 | 371.88 | 26.35 | 80 | 75.26 | 6.69 | 70.96 | 0.5 | 0.2
2025-10-27 23:00 | B |  |  |  | 780 | 868.42 | 780 | 867.91 | 1125 | 1126.66 | 1030 | 1034 | 1190 | 1185.4 | 1190 | 1188.44 | 1150 | 1159.58 | 1120 | 1129.7 | 502.73 | 695.31 | 374.61 | 27.43 | 80 | 71.7 | 6.69 | 70.6 | 0.5 | 0.65
2025-10-27 22:00 | B |  |  |  | 780 | 867.91 | 780 | 879.05 | 1135 | 1136.28 | 1050 | 1050.71 | 1195 | 1193 | 1190 | 1190.47 | 1150 | 1159.58 | 1130 | 1136.28 | 504.3 | 695.31 | 375.39 | 24.47 | 80 | 75.04 | 6.69 | 70.89 | 0.5 | 0.45
2025-10-27 21:00 | B |  |  |  | 780 | 846.14 | 780 | 861.33 | 1120 | 1124.64 | 1060 | 1063.37 | 1195 | 1193 | 1190 | 1189.45 | 1180 | 1184.39 | 1130 | 1136.79 | 484.38 | 691.02 | 355.08 | 36.11 | 80 | 64.06 | 6.67 | 69.23 | 0.5 | 0.2
2025-10-27 20:00 | B |  |  |  | 780 | 856.77 | 780 | 845.63 | 1130 | 1129.2 | 1060 | 1064.38 | 1200 | 1198.57 | 1195 | 1193 | 1180 | 1185.91 | 1130 | 1131.22 | 478.13 | 660.16 | 353.13 | 29.16 | 80 | 70.36 | 6.69 | 70.53 | 0.5 | 1.15
2025-10-27 19:00 | B |  |  |  | 780 | 865.38 | 780 | 825.38 | 1120 | 1117.04 | 1030 | 1038.56 | 1190 | 1189.96 | 1190 | 1189.45 | 1160 | 1169.7 | 1130 | 1134.77 | 489.84 | 660.94 | 361.72 | 24.68 | 80 | 74.48 | 6.71 | 70.96 | 0.5 | 0.78
2025-10-27 18:00 | B |  |  |  | 780 | 877.03 | 780 | 841.07 | 1105 | 1106.92 | 1050 | 1053.24 | 1180 | 1174.77 | 1180 | 1174.26 | 1140 | 1149.45 | 1120 | 1124.64 | 502.73 | 674.22 | 366.02 | 18.91 | 80 | 77.65 | 6.71 | 71.69 | 0.5 | 0.64
2025-10-27 17:00 | A |  |  |  | 750 | 858.8 | 790 | 842.59 | 1115 | 1114.51 | 1030 | 1038.05 | 1190 | 1187.93 | 1185 | 1185.4 | 1170 | 1173.25 | 1120 | 1124.64 | 494.14 | 678.13 | 365.63 | 28.42 | 80 | 70.36 | 6.69 | 70.53 | 0.5 | 0.44
2025-10-27 16:00 | A |  |  |  | 750 | 883.1 | 790 | 853.73 | 1100 | 1114 | 1050 | 1052.73 | 1175 | 1175.78 | 1175 | 1175.78 | 1140 | 1142.36 | 1110 | 1115.02 | 489.84 | 671.48 | 356.25 | 9.84 | 80 | 80.38 | 6.72 | 72.34 | 0.5 | 0.24
2025-10-27 15:00 | A |  |  |  | 750 | 856.26 | 790 | 865.89 | 1135 | 1132.23 | 1040 | 1049.19 | 1193 | 1193 | 1193 | 1192.49 | 1160 | 1163.12 | 1140 | 1141.35 | 499.61 | 687.11 | 371.48 | 28.55 | 80 | 69.23 | 6.69 | 70.6 | 0.5 | 0.38
2025-10-27 14:00 | A |  |  |  | 750 | 883.1 | 790 | 862.85 | 1135 | 1137.3 | 1050 | 1058.3 | 1195 | 1198.57 | 1195 | 1197.55 | 1160 | 1169.2 | 1120 | 1129.7 | 501.56 | 685.55 | 373.44 | 18.74 | 80 | 76.78 | 6.67 | 71.69 | 0.5 | 0.39
2025-10-27 13:00 | A |  |  |  | 750 | 833.98 | 790 | 815.76 | 1140 | 1137.8 | 1100 | 1103.88 | 1200 | 1202.11 | 1200 | 1200.09 | 1180 | 1184.9 | 1150 | 1154.01 | 480.86 | 667.97 | 355.47 | 30.77 | 80 | 69.01 | 6.68 | 70.6 | 0.5 | 0.45
2025-10-27 12:00 | A |  |  |  | 750 | 836.01 | 790 | 845.63 | 1125 | 1111.98 | 1040 | 1044.13 | 1190 | 1193.5 | 1190 | 1189.45 | 1170 | 1172.74 | 1130 | 1132.23 | 482.42 | 669.53 | 352.34 | 33.03 | 80 | 66.8 | 6.67 | 70.1 | 0.5 | 0.79
2025-10-27 11:00 | A |  |  |  | 750 | 873.99 | 790 | 829.93 | 1010 | 1116.03 | 1030 | 1031.47 | 1180 | 1180.84 | 1180 | 1180.84 | 1130 | 1137.8 | 1090 | 1091.22 | 472.27 | 639.06 | 348.44 | 12.13 | 80 | 80.51 | 6.72 | 71.98 | 0.5 | 0.37
2025-10-27 10:00 | A |  |  |  | 750 | 851.71 | 790 | 798.03 | 1010 | 1105.9 | 1030 | 1020.33 | 1170 | 1170.72 | 1170 | 1174.26 | 1120 | 1127.17 | 1080 | 1089.7 | 452.73 | 623.05 | 340.63 | 11.26 | 80 | 81.68 | 6.72 | 72.48 | 0.5 | 0.26
2025-10-27 09:00 | A |  |  |  | 750 | 798.03 | 790 | 739.8 | 1010 | 1081.6 | 1030 | 998.05 | 1130 | 1143.88 | 1130 | 1152.99 | 1100 | 1100.84 | 1060 | 1068.94 | 439.06 | 584.77 | 333.59 | 0 | 80 | 80.77 | 6.74 | 69.95 | 0.5 | -0.85
2025-10-27 08:00 | A |  |  |  | 790 | 789.93 | 790 | 727.65 | 1095 | 1094.76 | 1000 | 1002.1 | 1185 | 1184.9 | 1185 | 1184.9 | 1150 | 1150.46 | 1110 | 1119.07 | 431.64 | 602.34 | 333.59 | 23.84 | 80 | 77.91 | 6.69 | 71.61 | 0.5 | 0.66
2025-10-27 07:00 | A |  |  |  | 790 | 797.53 | 790 | 706.89 | 1095 | 1095.78 | 1020 | 1029.95 | 1185 | 1183.38 | 1185 | 1183.38 | 1160 | 1160.59 | 1120 | 1127.68 | 427.34 | 579.69 | 326.56 | 15.57 | 80 | 80.12 | 6.71 | 71.33 | 0.5 | 0.6
2025-10-27 06:00 | A |  |  |  | 790 | 797.02 | 790 | 711.95 | 1110 | 1110.97 | 1010 | 1011.21 | 1190 | 1187.93 | 1185 | 1183.38 | 1140 | 1148.94 | 1110 | 1114 | 426.56 | 582.42 | 327.73 | 19.78 | 80 | 80.3 | 6.64 | 71.4 | 0.5 | 0.55
2025-10-27 05:00 | B |  |  |  | 790 | 808.67 | 790 | 726.13 | 1110 | 1109.45 | 1030 | 1031.47 | 1185 | 1186.92 | 1180 | 1180.34 | 1150 | 1158.06 | 1120 | 1122.11 | 431.64 | 587.89 | 328.13 | 17.83 | 80 | 79.9 | 6.71 | 71.98 | 0.5 | 0.26
2025-10-27 04:00 | B |  |  |  | 790 | 788.41 | 790 | 705.87 | 1110 | 1117.04 | 1010 | 1013.74 | 1190 | 1193 | 1185 | 1187.43 | 1150 | 1151.98 | 1110 | 1119.07 | 424.22 | 582.81 | 326.95 | 20.54 | 80 | 81.25 | 6.71 | 72.34 | 0.5 | -0.02
2025-10-27 03:00 | B |  |  |  | 790 | 798.03 | 790 | 706.89 | 1100 | 1101.85 | 1020 | 1029.95 | 1185 | 1186.92 | 1180 | 1179.83 | 1160 | 1163.12 | 1110 | 1119.07 | 426.17 | 584.38 | 328.13 | 15.28 | 80 | 80.16 | 6.72 | 71.9 | 0.5 | 0.39
2025-10-27 02:00 | B |  |  |  | 790 | 784.87 | 790 | 700.81 | 1110 | 1109.95 | 1000 | 1008.68 | 1190 | 1188.44 | 1185 | 1184.9 | 1150 | 1154.01 | 1110 | 1119.57 | 421.88 | 580.86 | 326.56 | 20.35 | 80 | 80.56 | 6.71 | 71.18 | 0.5 | 0.58
2025-10-27 01:00 | B |  |  |  | 790 | 785.37 | 790 | 709.92 | 1110 | 1109.95 | 1010 | 1010.2 | 1190 | 1189.96 | 1185 | 1184.9 | 1150 | 1152.99 | 1110 | 1119.57 | 425.39 | 584.77 | 328.52 | 23.73 | 80 | 79.25 | 6.71 | 71.25 | 0.5 | 0.6
2025-10-27 | B |  |  |  | 790 | 792.97 | 790 | 709.92 | 1110 | 1109.45 | 1020 | 1023.37 | 1190 | 1189.96 | 1185 | 1183.38 | 1160 | 1162.62 | 1110 | 1117.55 | 428.13 | 583.98 | 328.91 | 18.75 | 80 | 80.38 | 6.72 | 71.69 | 0.5 | 0.31
2025-10-26 23:00 | B |  |  |  | 790 | 791.96 | 790 | 709.92 | 1105 | 1104.89 | 1010 | 1010.71 | 1188 | 1188.44 | 1185 | 1185.4 | 1150 | 1159.58 | 1110 | 1119.07 | 427.34 | 586.33 | 330.47 | 23.83 | 80 | 79.6 | 6.71 | 71.61 | 0.5 | 0.56
2025-10-26 22:00 | B |  |  |  | 790 | 810.69 | 790 | 727.65 | 1105 | 1104.38 | 1020 | 1027.92 | 1188 | 1189.45 | 1185 | 1185.4 | 1160 | 1164.64 | 1120 | 1122.11 | 437.5 | 593.75 | 332.42 | 20.63 | 80 | 80.03 | 6.71 | 71.76 | 0.5 | 0.33
2025-10-26 21:00 | B |  |  |  | 790 | 807.65 | 790 | 724.1 | 1105 | 1100.84 | 1020 | 1023.37 | 1188 | 1185.91 | 1185 | 1183.38 | 1160 | 1160.08 | 1120 | 1120.08 | 437.11 | 589.45 | 332.81 | 17.37 | 80 | 79.3 | 6.72 | 71.54 | 0.5 | 0.73
2025-10-26 20:00 | B |  |  |  | 790 | 800.56 | 790 | 723.6 | 1100 | 1099.32 | 1010 | 1017.8 | 1185 | 1185.4 | 1180 | 1179.83 | 1150 | 1157.05 | 1110 | 1111.98 | 439.45 | 592.58 | 333.59 | 20.42 | 80 | 79.9 | 6.66 | 71.61 | 0.5 | 0.32
2025-10-26 19:00 | B |  |  |  | 790 | 810.69 | 790 | 730.18 | 1100 | 1097.29 | 1020 | 1027.92 | 1185 | 1185.91 | 1180 | 1179.83 | 1160 | 1160.59 | 1110 | 1117.04 | 442.97 | 597.27 | 334.77 | 21.05 | 80 | 79.64 | 6.71 | 71.61 | 0.5 | 0.7
2025-10-26 18:00 | B |  |  |  | 790 | 810.19 | 790 | 730.18 | 1100 | 1098.31 | 1010 | 1016.28 | 1188 | 1189.45 | 1188 | 1188.44 | 1160 | 1162.62 | 1120 | 1122.11 | 442.97 | 599.61 | 336.72 | 23.5 | 80 | 79.43 | 6.71 | 71.18 | 0.5 | 0.62
2025-10-26 17:00 | A |  |  |  | 790 | 850.19 | 790 | 773.22 | 1100 | 1103.37 | 1030 | 1036.02 | 1188 | 1186.92 | 1188 | 1187.93 | 1160 | 1169.2 | 1110 | 1114 | 458.59 | 614.06 | 343.36 | 20.62 | 80 | 80.38 | 6.71 | 71.33 | 0.5 | 0.46
2025-10-26 16:00 | A |  |  |  | 790 | 858.29 | 790 | 782.34 | 1070 | 1119.57 | 1050 | 1037.54 | 1188 | 1185.4 | 1188 | 1185.91 | 1140 | 1146.92 | 1090 | 1099.83 | 457.81 | 619.53 | 343.75 | 12.34 | 80 | 79.51 | 6.72 | 71.9 | 0.5 | 0.64
2025-10-26 15:00 | A |  |  |  | 790 | 823.35 | 790 | 739.29 | 1070 | 1105.9 | 1030 | 1037.54 | 1185 | 1185.91 | 1185 | 1185.4 | 1150 | 1156.54 | 1110 | 1119.07 | 445.7 | 600.39 | 338.67 | 12.62 | 80 | 80.38 | 6.72 | 71.98 | 0.5 | 0.25
2025-10-26 14:00 | A |  |  |  | 790 | 808.16 | 790 | 731.19 | 1100 | 1099.32 | 1020 | 1020.83 | 1190 | 1187.93 | 1190 | 1189.45 | 1150 | 1159.07 | 1110 | 1114 | 443.75 | 599.61 | 337.89 | 18.16 | 80 | 80.73 | 6.71 | 71.69 | 0.5 | 0.57
2025-10-26 13:00 | A |  |  |  | 790 | 813.73 | 790 | 738.79 | 1100 | 1098.81 | 1020 | 1023.37 | 1190 | 1190.97 | 1190 | 1189.96 | 1160 | 1169.7 | 1120 | 1124.13 | 449.22 | 605.08 | 339.84 | 22.97 | 80 | 79.43 | 6.7 | 71.33 | 0.5 | 0.51
2025-10-26 12:00 | A |  |  |  | 790 | 835 | 790 | 767.14 | 1100 | 1096.79 | 1040 | 1042.61 | 1190 | 1190.47 | 1190 | 1189.45 | 1170 | 1173.25 | 1120 | 1129.7 | 461.33 | 617.97 | 343.75 | 21.23 | 80 | 79.86 | 6.71 | 71.33 | 0.5 | 0.61
2025-10-26 11:00 | A |  |  |  | 790 | 843.1 | 790 | 764.61 | 1080 | 1117.55 | 1040 | 1048.68 | 1190 | 1190.47 | 1190 | 1190.47 | 1150 | 1154.51 | 1120 | 1122.11 | 457.42 | 617.58 | 345.7 | 10.74 | 80 | 80.77 | 6.72 | 71.69 | 0.5 | 0.22
2025-10-26 10:00 | A |  |  |  | 790 | 807.65 | 790 | 751.45 | 1100 | 1099.32 | 1010 | 1011.21 | 1190 | 1189.96 | 1190 | 1189.96 | 1150 | 1154.51 | 1120 | 1120.08 | 451.17 | 614.06 | 343.36 | 24.61 | 80 | 79.6 | 6.63 | 70.89 | 0.5 | 0.54
2025-10-26 09:00 | A |  |  |  | 790 | 823.86 | 790 | 762.08 | 1100 | 1098.31 | 1020 | 1028.43 | 1190 | 1190.47 | 1190 | 1190.47 | 1170 | 1172.24 | 1120 | 1122.61 | 466.41 | 623.05 | 347.66 | 23.71 | 80 | 80.12 | 6.66 | 70.96 | 0.5 | 0.41
2025-10-26 08:00 | A |  |  |  | 790 | 899.31 | 790 | 827.4 | 1100 | 1124.13 | 1050 | 1055.77 | 1190 | 1191.98 | 1190 | 1192.49 | 1170 | 1172.74 | 1120 | 1122.11 | 485.16 | 646.88 | 353.91 | 17.81 | 80 | 80.34 | 6.7 | 71.69 | 0.5 | 0.2
2025-10-26 07:00 | A |  |  |  | 790 | 934.75 | 790 | 894.75 | 1025 | 1129.7 | 1000 | 1057.8 | 1190 | 1188.44 | 1190 | 1188.44 | 1150 | 1159.07 | 1110 | 1111.98 | 494.92 | 672.66 | 358.2 | 11.98 | 80 | 80.38 | 6.72 | 71.9 | 0.5 | 0.67
2025-10-26 06:00 | A |  |  |  | 790 | 931.21 | 790 | 889.18 | 1025 | 1124.64 | 1000 | 1057.8 | 1175 | 1181.86 | 1175 | 1181.86 | 1150 | 1152.99 | 1110 | 1111.98 | 488.67 | 670.7 | 353.52 | 9.6 | 80 | 81.25 | 6.74 | 73.21 | 0.5 | -0.47
2025-10-26 05:00 | B |  |  |  | 790 | 934.24 | 790 | 888.17 | 1035 | 1132.74 | 1010 | 1059.32 | 1190 | 1191.98 | 1190 | 1190.97 | 1150 | 1159.07 | 1110 | 1114 | 499.61 | 670.31 | 359.38 | 13.24 | 80 | 80.08 | 6.72 | 72.05 | 0.5 | 0.2
2025-10-26 04:00 | B |  |  |  | 790 | 920.07 | 790 | 868.42 | 1045 | 1119.57 | 1020 | 1047.67 | 1180 | 1179.83 | 1180 | 1180.34 | 1140 | 1146.92 | 1100 | 1102.36 | 492.58 | 658.98 | 357.81 | 10.26 | 80 | 80.69 | 6.72 | 72.48 | 0.5 | 0.29
2025-10-26 03:00 | B |  |  |  | 790 | 925.13 | 790 | 882.09 | 1055 | 1127.68 | 1030 | 1055.27 | 1180 | 1184.39 | 1180 | 1184.39 | 1140 | 1149.96 | 1100 | 1108.94 | 504.3 | 666.41 | 359.77 | 9.8 | 80 | 80.77 | 6.73 | 72.41 | 0.5 | 0.15
2025-10-26 02:00 | B |  |  |  | 790 | 923.61 | 790 | 879.05 | 1065 | 1133.75 | 1040 | 1056.79 | 1190 | 1191.98 | 1190 | 1190.97 | 1150 | 1157.55 | 1110 | 1110.97 | 498.44 | 664.45 | 357.81 | 14.97 | 80 | 80.56 | 6.65 | 72.05 | 0.5 | 0.13
2025-10-26 01:00 | B |  |  |  | 790 | 911.46 | 790 | 861.33 | 1085 | 1130.21 | 1060 | 1054.25 | 1190 | 1190.97 | 1190 | 1190.47 | 1150 | 1158.06 | 1100 | 1108.94 | 495.7 | 660.55 | 358.98 | 12.37 | 80 | 79.95 | 6.66 | 72.12 | 0.5 | 0.22
2025-10-26 | B |  |  |  | 790 | 878.54 | 790 | 821.33 | 1085 | 1109.45 | 1060 | 1051.22 | 1180 | 1178.31 | 1170 | 1167.17 | 1140 | 1146.92 | 1100 | 1104.38 | 486.72 | 641.02 | 353.13 | 8.8 | 80 | 79.69 | 6.72 | 71.98 | 0.5 | 0.6
2025-10-25 23:00 | B |  |  |  | 790 | 861.83 | 790 | 804.62 | 1095 | 1108.94 | 1050 | 1056.79 | 1170 | 1169.2 | 1165 | 1163.12 | 1130 | 1137.3 | 1110 | 1113.5 | 480.86 | 633.59 | 349.22 | 7.27 | 80 | 80.03 | 6.73 | 72.05 | 0.5 | 0.52
2025-10-25 22:00 | B |  |  |  | 790 | 833.98 | 790 | 775.25 | 1100 | 1101.85 | 1030 | 1035.52 | 1175 | 1174.77 | 1170 | 1170.21 | 1140 | 1141.35 | 1100 | 1106.41 | 472.66 | 627.73 | 348.44 | 11.29 | 80 | 80.6 | 6.72 | 72.27 | 0.5 | 0.2
2025-10-25 21:00 | B |  |  |  | 790 | 841.07 | 790 | 770.18 | 1110 | 1109.95 | 1030 | 1036.53 | 1180 | 1182.36 | 1175 | 1175.27 | 1150 | 1154.01 | 1110 | 1111.98 | 471.48 | 625.39 | 346.48 | 15.74 | 80 | 80.56 | 6.72 | 72.34 | 0.5 | 0.34
2025-10-25 20:00 | B |  |  |  | 790 | 856.77 | 790 | 802.59 | 1105 | 1101.85 | 1040 | 1040.08 | 1175 | 1174.77 | 1175 | 1174.26 | 1140 | 1149.45 | 1120 | 1120.08 | 483.2 | 632.42 | 351.17 | 15.17 | 80 | 79.17 | 6.72 | 71.61 | 0.5 | 0.74
2025-10-25 19:00 | B |  |  |  | 790 | 866.39 | 790 | 811.2 | 1110 | 1108.94 | 1050 | 1050.71 | 1175 | 1174.26 | 1175 | 1174.77 | 1140 | 1145.4 | 1120 | 1120.08 | 483.98 | 641.02 | 353.52 | 11.11 | 80 | 79.64 | 6.72 | 72.12 | 0.5 | 0.54
2025-10-25 18:00 | B |  |  |  | 790 | 832.47 | 790 | 784.36 | 1100 | 1102.36 | 1020 | 1028.94 | 1180 | 1179.83 | 1175 | 1175.78 | 1150 | 1157.05 | 1110 | 1111.98 | 470.7 | 638.28 | 349.22 | 18.29 | 80 | 80.82 | 6.71 | 71.98 | 0.5 | 0.28
2025-10-25 17:00 | A |  |  |  | 790 | 833.98 | 790 | 772.71 | 1100 | 1098.81 | 1020 | 1029.95 | 1180 | 1177.81 | 1175 | 1175.27 | 1150 | 1150.46 | 1100 | 1106.41 | 463.67 | 625 | 345.31 | 15.07 | 80 | 80.34 | 6.71 | 71.76 | 0.5 | 0.43
2025-10-25 16:00 | A |  |  |  | 790 | 806.13 | 790 | 762.59 | 1100 | 1114 | 1020 | 1020.33 | 1180 | 1189.45 | 1175 | 1179.83 | 1150 | 1152.49 | 1090 | 1099.83 | 448.05 | 621.09 | 342.19 | 13.13 | 80 | 81.03 | 6.72 | 72.41 | 0.5 | -0.1
2025-10-25 15:00 | A |  |  |  | 790 | 782.84 | 790 | 710.94 | 1110 | 1108.94 | 1010 | 1011.21 | 1185 | 1184.9 | 1180 | 1179.33 | 1140 | 1147.42 | 1100 | 1106.41 | 431.64 | 595.31 | 332.03 | 20.19 | 80 | 80.34 | 6.7 | 71.76 | 0.5 | 0.5
2025-10-25 14:00 | A |  |  |  | 790 | 782.34 | 790 | 692.2 | 1110 | 1113.5 | 1010 | 1012.23 | 1185 | 1185.91 | 1180 | 1180.84 | 1140 | 1146.92 | 1100 | 1103.88 | 421.48 | 574.61 | 325.78 | 19.5 | 80 | 80.73 | 6.71 | 72.12 | 0.5 | 0.07
2025-10-25 13:00 | A |  |  |  | 790 | 785.88 | 790 | 697.27 | 1110 | 1112.49 | 1010 | 1016.28 | 1185 | 1183.38 | 1180 | 1180.34 | 1140 | 1147.42 | 1100 | 1105.9 | 424.61 | 576.95 | 326.95 | 18.35 | 80 | 80.38 | 6.71 | 71.98 | 0.5 | 0.24
2025-10-25 12:00 | A |  |  |  | 790 | 787.91 | 790 | 700.81 | 1110 | 1107.42 | 1010 | 1012.73 | 1180 | 1179.33 | 1180 | 1177.81 | 1140 | 1141.85 | 1100 | 1106.41 | 425.78 | 578.91 | 327.73 | 20.73 | 80 | 79.82 | 6.64 | 71.61 | 0.5 | 0.8
2025-10-25 11:00 | A |  |  |  | 790 | 803.6 | 790 | 714.48 | 1090 | 1102.36 | 1030 | 1032.48 | 1180 | 1180.34 | 1180 | 1179.83 | 1140 | 1149.96 | 1110 | 1111.98 | 428.52 | 583.59 | 330.86 | 14.25 | 80 | 80.3 | 6.71 | 72.05 | 0.5 | 0.25
2025-10-25 10:00 | A |  |  |  | 790 | 765.63 | 790 | 684.1 | 1110 | 1108.94 | 1010 | 1014.76 | 1180 | 1180.84 | 1175 | 1175.27 | 1140 | 1142.87 | 1090 | 1098.81 | 417.58 | 575.78 | 326.17 | 24.4 | 80 | 79.08 | 6.7 | 71.25 | 0.5 | 0.47
2025-10-25 09:00 | A |  |  |  | 790 | 775.75 | 790 | 684.61 | 1110 | 1110.97 | 1010 | 1018.81 | 1180 | 1180.84 | 1175 | 1175.27 | 1130 | 1139.83 | 1100 | 1102.36 | 420.31 | 576.56 | 326.17 | 18.27 | 80 | 79.73 | 6.7 | 71.98 | 0.5 | 0.47
2025-10-25 08:00 | A |  |  |  | 790 | 773.22 | 790 | 693.21 | 1110 | 1108.94 | 1010 | 1015.77 | 1180 | 1178.31 | 1175 | 1174.77 | 1140 | 1141.85 | 1100 | 1102.36 | 423.44 | 580.08 | 326.17 | 20.97 | 80 | 79.08 | 6.7 | 71.18 | 0.5 | 0.6
2025-10-25 07:00 | A |  |  |  | 790 | 783.35 | 790 | 700.81 | 1110 | 1110.97 | 1010 | 1017.8 | 1180 | 1180.84 | 1175 | 1175.27 | 1140 | 1143.88 | 1100 | 1104.89 | 424.61 | 582.81 | 328.13 | 22.56 | 80 | 79.69 | 6.69 | 71.76 | 0.5 | 0.58
2025-10-25 06:00 | A |  |  |  | 790 | 787.4 | 790 | 703.34 | 1090 | 1091.72 | 1010 | 1018.3 | 1175 | 1165.65 | 1175 | 1165.15 | 1120 | 1126.66 | 1100 | 1103.37 | 429.3 | 580.86 | 330.08 | 11.14 | 80 | 79.73 | 6.72 | 71.4 | 0.5 | 0.74
2025-10-25 05:00 | B |  |  |  | 790 | 783.35 | 790 | 701.82 | 1105 | 1101.85 | 1010 | 1013.74 | 1180 | 1180.84 | 1180 | 1179.83 | 1140 | 1145.4 | 1110 | 1114 | 426.56 | 583.59 | 328.91 | 18.16 | 80 | 78.99 | 6.7 | 71.76 | 0.5 | 0.59
2025-10-25 04:00 | B |  |  |  | 790 | 765.63 | 790 | 686.13 | 1105 | 1101.85 | 1000 | 1002.6 | 1180 | 1179.83 | 1175 | 1174.77 | 1130 | 1139.83 | 1090 | 1099.32 | 421.88 | 580.86 | 328.13 | 22.05 | 80 | 79.86 | 6.7 | 71.33 | 0.5 | 0.63
2025-10-25 03:00 | B |  |  |  | 790 | 769.68 | 790 | 696.25 | 1105 | 1103.37 | 1000 | 1003.11 | 1180 | 1179.83 | 1175 | 1174.77 | 1130 | 1139.83 | 1090 | 1099.32 | 424.22 | 584.77 | 329.69 | 22.7 | 80 | 79.43 | 6.7 | 71.04 | 0.5 | 0.64
2025-10-25 02:00 | B |  |  |  | 790 | 783.35 | 790 | 703.34 | 1105 | 1102.36 | 1020 | 1021.34 | 1180 | 1178.31 | 1175 | 1173.25 | 1140 | 1143.88 | 1100 | 1109.95 | 432.42 | 588.28 | 332.81 | 14.56 | 80 | 79.3 | 6.7 | 71.69 | 0.5 | 0.69
2025-10-25 01:00 | B |  |  |  | 790 | 785.37 | 790 | 708.41 | 1110 | 1110.97 | 1020 | 1022.86 | 1180 | 1179.83 | 1180 | 1179.83 | 1140 | 1143.88 | 1110 | 1111.98 | 432.03 | 594.53 | 334.38 | 20.53 | 80 | 80.6 | 6.7 | 71.4 | 0.5 | 0.34
2025-10-25 | B |  |  |  | 790 | 786.89 | 790 | 716 | 1110 | 1112.49 | 1010 | 1015.26 | 1180 | 1179.83 | 1180 | 1180.84 | 1130 | 1140.34 | 1100 | 1108.94 | 440.23 | 598.44 | 335.55 | 20.21 | 80 | 80.56 | 6.71 | 71.69 | 0.5 | 0.38
2025-10-24 23:00 | B |  |  |  | 790 | 782.84 | 790 | 720.05 | 1110 | 1109.45 | 1010 | 1019.82 | 1180 | 1179.83 | 1180 | 1179.83 | 1150 | 1150.46 | 1110 | 1118.56 | 436.33 | 600.39 | 338.67 | 25.67 | 80 | 80.47 | 6.69 | 71.04 | 0.5 | 0.43
2025-10-24 22:00 | B |  |  |  | 790 | 793.48 | 790 | 730.18 | 1110 | 1103.88 | 1010 | 1019.82 | 1180 | 1179.83 | 1180 | 1179.33 | 1150 | 1152.99 | 1110 | 1117.04 | 452.73 | 607.81 | 341.41 | 22.35 | 80 | 78.73 | 6.72 | 71.25 | 0.5 | 0.51
2025-10-24 21:00 | B |  |  |  | 790 | 805.63 | 790 | 747.9 | 1110 | 1111.98 | 1030 | 1033.49 | 1175 | 1174.77 | 1175 | 1175.78 | 1130 | 1138.82 | 1100 | 1109.45 | 467.58 | 621.48 | 346.48 | 16.87 | 80 | 80.73 | 6.72 | 71.98 | 0.5 | 0.3
2025-10-24 20:00 | B |  |  |  | 790 | 837.53 | 790 | 780.31 | 1110 | 1104.89 | 1030 | 1030.96 | 1175 | 1174.26 | 1175 | 1174.26 | 1140 | 1141.35 | 1110 | 1111.47 | 484.77 | 635.16 | 355.08 | 14.18 | 80 | 79.9 | 6.71 | 71.76 | 0.5 | 0.76
2025-10-24 19:00 | B |  |  |  | 790 | 886.14 | 790 | 833.98 | 1110 | 1108.43 | 1040 | 1040.58 | 1175 | 1174.26 | 1175 | 1174.77 | 1140 | 1142.36 | 1110 | 1111.47 | 499.61 | 660.94 | 361.72 | 13.83 | 80 | 79.64 | 6.72 | 71.76 | 0.5 | 0.41
2025-10-24 18:00 | B |  |  |  | 790 | 909.94 | 790 | 872.97 | 1100 | 1112.49 | 940 | 1040.58 | 1175 | 1174.77 | 1175 | 1175.78 | 1130 | 1139.32 | 1090 | 1098.81 | 491.02 | 675.39 | 357.42 | 11.53 | 80 | 81.25 | 6.73 | 71.98 | 0.5 | 0.25
2025-10-24 17:00 | A |  |  |  | 790 | 904.37 | 790 | 861.33 | 1100 | 1116.54 | 940 | 1038.56 | 1175 | 1175.27 | 1175 | 1175.27 | 1140 | 1142.87 | 1090 | 1097.29 | 489.06 | 673.83 | 358.2 | 10.9 | 80 | 80.95 | 6.72 | 72.27 | 0.5 | 0.3
2025-10-24 16:00 | A |  |  |  | 740 | 903.36 | 740 | 868.92 | 1055 | 1129.2 | 1000 | 1046.66 | 1175 | 1185.91 | 1180 | 1185.91 | 1160 | 1168.19 | 1120 | 1125.14 | 492.97 | 684.38 | 362.11 | 15.97 | 80 | 81.55 | 6.72 | 72.41 | 0.5 | -0.26
2025-10-24 15:00 | A |  |  |  | 740 | 837.53 | 740 | 805.63 | 1055 | 1054.25 | 1000 | 985.39 | 1175 | 1124.64 | 1180 | 1122.61 | 1100 | 1101.35 | 1060 | 1066.91 | 502.73 | 665.63 | 366.02 | 7.82 | 80 | 79.51 | 6.67 | 71.61 | 0.5 | 0.72
2025-10-24 14:00 | A |  |  |  | 780 | 880.57 | 780 | 843.61 | 1115 | 1115.02 | 1030 | 1038.05 | 1185 | 1184.9 | 1185 | 1185.4 | 1150 | 1155.53 | 1110 | 1114 | 492.19 | 692.97 | 365.63 | 12.86 | 80 | 80.69 | 6.67 | 71.76 | 0.5 | 0.34
2025-10-24 13:00 | A |  |  |  | 780 | 850.19 | 780 | 842.59 | 1115 | 1116.54 | 1020 | 1022.86 | 1185 | 1185.91 | 1185 | 1185.4 | 1160 | 1163.12 | 1120 | 1120.08 | 499.61 | 685.94 | 371.88 | 28.33 | 80 | 79.43 | 6.7 | 71.18 | 0.5 | 0.5
2025-10-24 12:00 | A |  |  |  | 780 | 855.25 | 780 | 845.63 | 1115 | 1117.04 | 1030 | 1035.52 | 1185 | 1185.91 | 1185 | 1186.92 | 1160 | 1164.13 | 1120 | 1129.2 | 496.48 | 685.55 | 367.97 | 28.17 | 80 | 80.51 | 6.69 | 71.4 | 0.5 | 0.16
2025-10-24 11:00 | A |  |  |  | 780 | 879.05 | 780 | 853.73 | 1100 | 1109.95 | 1050 | 1054.25 | 1175 | 1174.26 | 1175 | 1174.26 | 1140 | 1142.36 | 1120 | 1122.11 | 500.78 | 683.59 | 369.14 | 8.79 | 80 | 79.9 | 6.72 | 71.98 | 0.5 | 0.68
2025-10-24 10:00 | A |  |  |  | 790 | 847.66 | 790 | 862.85 | 1125 | 1129.7 | 1040 | 1043.62 | 1185 | 1183.38 | 1185 | 1187.93 | 1150 | 1154.01 | 1120 | 1129.7 | 501.95 | 693.75 | 373.05 | 25.09 | 80 | 80.99 | 6.69 | 71.18 | 0.5 | 0.24
2025-10-24 09:00 | A |  |  |  | 790 | 863.86 | 790 | 854.24 | 1125 | 1122.61 | 1030 | 1039.06 | 1185 | 1184.9 | 1185 | 1184.9 | 1150 | 1154.01 | 1120 | 1127.68 | 503.91 | 689.06 | 371.48 | 23.72 | 80 | 79.25 | 6.69 | 71.18 | 0.5 | 0.7
2025-10-24 08:00 | A |  |  |  | 790 | 865.38 | 790 | 861.33 | 1125 | 1118.56 | 1040 | 1048.68 | 1185 | 1184.9 | 1185 | 1184.39 | 1150 | 1159.58 | 1130 | 1131.22 | 503.91 | 692.97 | 373.44 | 20.12 | 80 | 78.99 | 6.69 | 71.76 | 0.5 | 0.84
2025-10-24 07:00 | A |  |  |  | 790 | 853.73 | 790 | 833.48 | 1110 | 1107.42 | 1060 | 1067.93 | 1180 | 1174.77 | 1180 | 1177.3 | 1140 | 1149.45 | 1120 | 1127.17 | 500 | 678.52 | 369.92 | 10.88 | 80 | 78.99 | 6.72 | 71.98 | 0.5 | 0.63
2025-10-24 06:00 | A |  |  |  | 790 | 830.44 | 790 | 818.79 | 1110 | 1107.42 | 1020 | 1027.42 | 1185 | 1188.44 | 1185 | 1187.93 | 1160 | 1161.6 | 1130 | 1132.23 | 489.84 | 674.22 | 364.84 | 33.71 | 80 | 79.6 | 6.67 | 70.24 | 0.5 | 0.56
2025-10-24 05:00 | B |  |  |  | 790 | 893.23 | 790 | 879.05 | 1110 | 1110.97 | 1040 | 1040.58 | 1185 | 1183.38 | 1185 | 1185.4 | 1170 | 1170.72 | 1120 | 1124.13 | 497.66 | 691.8 | 373.05 | 22.97 | 80 | 80.12 | 6.7 | 71.25 | 0.5 | 0.39
2025-10-24 04:00 | B |  |  |  | 790 | 865.38 | 790 | 859.3 | 1110 | 1106.41 | 1030 | 1030.96 | 1185 | 1186.92 | 1185 | 1185.91 | 1170 | 1171.73 | 1120 | 1124.13 | 499.61 | 692.97 | 373.05 | 27 | 80 | 79.9 | 6.69 | 71.25 | 0.5 | 0.56
2025-10-24 03:00 | B |  |  |  | 790 | 860.32 | 790 | 851.2 | 1110 | 1108.43 | 1020 | 1029.95 | 1180 | 1177.81 | 1180 | 1179.33 | 1150 | 1159.07 | 1120 | 1123.63 | 496.09 | 685.16 | 369.53 | 24.98 | 80 | 79.25 | 6.71 | 70.82 | 0.5 | 0.71
2025-10-24 02:00 | B |  |  |  | 790 | 863.35 | 790 | 845.63 | 1130 | 1128.69 | 1080 | 1088.69 | 1200 | 1201.1 | 1200 | 1200.59 | 1170 | 1179.83 | 1140 | 1149.96 | 476.17 | 692.97 | 351.56 | 36.59 | 80 | 79.6 | 6.62 | 69.59 | 0.5 | 0.57
2025-10-24 01:00 | B |  |  |  | 790 | 807.15 | 790 | 780.82 | 1125 | 1115.02 | 1040 | 1042.61 | 1180 | 1179.33 | 1180 | 1177.81 | 1150 | 1156.54 | 1130 | 1132.74 | 466.8 | 642.19 | 353.13 | 30.77 | 80 | 78.52 | 6.69 | 70.46 | 0.5 | 0.97
2025-10-24 | B |  |  |  | 790 | 808.16 | 790 | 785.37 | 1100 | 1103.88 | 1030 | 1031.47 | 1180 | 1174.77 | 1180 | 1177.3 | 1160 | 1161.6 | 1120 | 1122.11 | 469.14 | 646.88 | 347.27 | 31 | 80 | 79.6 | 6.66 | 70.46 | 0.5 | 0.6
2025-10-23 23:00 | B |  |  |  | 790 | 848.67 | 790 | 809.68 | 1100 | 1108.94 | 1030 | 1034 | 1180 | 1185.91 | 1180 | 1184.9 | 1160 | 1161.6 | 1120 | 1121.09 | 494.14 | 652.34 | 360.16 | 18.05 | 80 | 81.25 | 6.72 | 72.05 | 0.5 | -0.02
2025-10-23 22:00 | B |  |  |  | 790 | 879.05 | 790 | 842.59 | 1100 | 1094.76 | 1050 | 1050.2 | 1185 | 1184.9 | 1180 | 1179.33 | 1170 | 1170.72 | 1120 | 1124.13 | 499.61 | 672.66 | 363.67 | 22.24 | 80 | 79.6 | 6.71 | 71.54 | 0.5 | 0.56
2025-10-23 21:00 | B |  |  |  | 790 | 875.51 | 790 | 840.06 | 1070 | 1104.89 | 1040 | 1043.11 | 1170 | 1175.78 | 1170 | 1175.27 | 1140 | 1147.42 | 1110 | 1111.98 | 504.3 | 673.44 | 368.75 | 8.23 | 80 | 80.95 | 6.74 | 72.77 | 0.5 | 0.12
2025-10-23 20:00 | B |  |  |  | 790 | 851.2 | 790 | 841.58 | 1110 | 1112.49 | 1020 | 1022.86 | 1185 | 1185.91 | 1185 | 1185.4 | 1160 | 1169.7 | 1110 | 1114 | 496.48 | 682.03 | 369.53 | 26.78 | 80 | 80.73 | 6.69 | 71.33 | 0.5 | 0.28
2025-10-23 19:00 | B |  |  |  | 790 | 868.92 | 790 | 855.76 | 1110 | 1119.07 | 1030 | 1030.96 | 1185 | 1189.96 | 1185 | 1188.44 | 1160 | 1169.7 | 1110 | 1119.07 | 499.61 | 683.98 | 371.48 | 22.76 | 80 | 80.6 | 6.71 | 71.61 | 0.5 | 0.04
2025-10-23 18:00 | B |  |  |  | 790 | 843.1 | 790 | 838.04 | 1110 | 1107.42 | 1010 | 1017.29 | 1185 | 1185.91 | 1185 | 1185.4 | 1160 | 1165.65 | 1110 | 1114 | 491.02 | 681.25 | 362.89 | 30.15 | 80 | 79.95 | 6.69 | 70.53 | 0.5 | 0.49
2025-10-23 17:00 | A |  |  |  | 790 | 866.9 | 790 | 830.95 | 1110 | 1104.89 | 1040 | 1046.15 | 1180 | 1175.78 | 1180 | 1176.79 | 1140 | 1146.41 | 1110 | 1116.54 | 502.34 | 662.89 | 367.58 | 11.53 | 80 | 79.21 | 6.72 | 72.05 | 0.5 | 0.91
2025-10-23 16:00 | A |  |  |  | 790 | 839.05 | 790 | 831.45 | 1110 | 1111.47 | 1010 | 1015.26 | 1185 | 1184.39 | 1185 | 1184.9 | 1160 | 1163.12 | 1100 | 1109.95 | 487.89 | 673.83 | 365.23 | 28.4 | 80 | 80.77 | 6.69 | 70.89 | 0.5 | 0.4
2025-10-23 15:00 | A |  |  |  | 790 | 841.07 | 790 | 835 | 1110 | 1107.42 | 1020 | 1021.34 | 1185 | 1184.9 | 1185 | 1184.39 | 1160 | 1162.62 | 1120 | 1120.08 | 484.77 | 666.02 | 365.63 | 27.12 | 80 | 79.08 | 6.69 | 71.04 | 0.5 | 0.61
2025-10-23 14:00 | A |  |  |  | 790 | 820.82 | 790 | 822.84 | 1115 | 1116.54 | 1050 | 1052.73 | 1195 | 1191.98 | 1190 | 1189.45 | 1170 | 1179.83 | 1120 | 1122.61 | 465.63 | 662.5 | 351.17 | 33.11 | 80 | 79.86 | 6.67 | 70.24 | 0.5 | 0.56
2025-10-23 13:00 | A |  |  |  | 790 | 804.62 | 790 | 759.55 | 1115 | 1121.6 | 1060 | 1069.44 | 1195 | 1200.09 | 1190 | 1190.97 | 1180 | 1181.86 | 1110 | 1117.55 | 443.75 | 628.52 | 343.36 | 19.01 | 80 | 80.9 | 6.67 | 71.98 | 0.5 | -0.27
2025-10-23 12:00 | A |  |  |  | 790 | 822.34 | 790 | 755.5 | 1110 | 1102.36 | 1030 | 1036.02 | 1185 | 1183.38 | 1180 | 1177.3 | 1150 | 1156.54 | 1110 | 1114 | 467.58 | 618.75 | 349.22 | 17.43 | 80 | 79.08 | 6.65 | 71.76 | 0.5 | 0.61
2025-10-23 11:00 | A |  |  |  | 790 | 823.86 | 790 | 778.28 | 1110 | 1110.97 | 1010 | 1018.81 | 1185 | 1184.9 | 1185 | 1184.9 | 1150 | 1155.53 | 1110 | 1110.97 | 470.31 | 631.64 | 355.08 | 27.59 | 80 | 80.3 | 6.68 | 71.04 | 0.5 | 0.32
2025-10-23 10:00 | A |  |  |  | 790 | 843.1 | 790 | 826.39 | 1110 | 1106.41 | 1020 | 1025.9 | 1185 | 1182.87 | 1185 | 1184.39 | 1150 | 1159.58 | 1120 | 1124.13 | 489.06 | 666.41 | 364.84 | 24.79 | 80 | 79.04 | 6.69 | 71.25 | 0.5 | 0.52
2025-10-23 09:00 | A |  |  |  | 790 | 838.04 | 790 | 810.19 | 1105 | 1104.38 | 1020 | 1027.92 | 1180 | 1178.31 | 1180 | 1179.33 | 1140 | 1144.39 | 1110 | 1114.51 | 487.89 | 660.55 | 361.33 | 16.06 | 80 | 80.38 | 6.7 | 71.69 | 0.5 | 0.49
2025-10-23 08:00 | A |  |  |  | 790 | 846.64 | 790 | 805.12 | 1105 | 1105.9 | 1030 | 1032.99 | 1175 | 1172.74 | 1175 | 1174.26 | 1130 | 1138.82 | 1110 | 1110.97 | 490.23 | 654.3 | 359.77 | 12.71 | 80 | 80.56 | 6.71 | 71.76 | 0.5 | 0.49
2025-10-23 07:00 | A |  |  |  | 790 | 870.95 | 790 | 832.97 | 1110 | 1106.92 | 1050 | 1050.2 | 1180 | 1178.31 | 1180 | 1178.31 | 1140 | 1149.96 | 1120 | 1124.13 | 493.75 | 662.11 | 364.84 | 10.82 | 80 | 79.47 | 6.72 | 71.69 | 0.5 | 0.66
2025-10-23 06:00 | A |  |  |  | 790 | 840.57 | 790 | 839.05 | 1115 | 1112.49 | 1040 | 1043.62 | 1185 | 1182.36 | 1185 | 1182.87 | 1160 | 1162.11 | 1120 | 1127.68 | 478.52 | 674.61 | 359.77 | 30.37 | 80 | 78.95 | 6.69 | 70.31 | 0.5 | 0.45
2025-10-23 05:00 | B |  |  |  | 790 | 845.12 | 790 | 807.65 | 1090 | 1096.79 | 1020 | 1028.43 | 1180 | 1181.86 | 1180 | 1181.86 | 1150 | 1159.58 | 1110 | 1119.57 | 480.47 | 648.05 | 357.03 | 19.67 | 80 | 80.95 | 6.71 | 71.69 | 0.5 | 0.34
2025-10-23 04:00 | B |  |  |  | 790 | 836.52 | 790 | 802.08 | 1090 | 1100.84 | 1030 | 1035.01 | 1180 | 1170.72 | 1180 | 1175.27 | 1130 | 1136.28 | 1110 | 1114.51 | 482.42 | 650.78 | 359.38 | 9.63 | 80 | 80.16 | 6.72 | 71.76 | 0.5 | 0.62
2025-10-23 03:00 | B |  |  |  | 790 | 863.86 | 790 | 828.92 | 1130 | 1122.11 | 1060 | 1064.38 | 1200 | 1197.05 | 1200 | 1197.55 | 1180 | 1181.86 | 1140 | 1149.96 | 484.38 | 658.98 | 360.16 | 22.03 | 80 | 79.08 | 6.71 | 71.18 | 0.5 | 0.73
2025-10-23 02:00 | B |  |  |  | 790 | 872.97 | 790 | 833.98 | 1140 | 1143.88 | 1090 | 1096.79 | 1205 | 1202.11 | 1205 | 1203.63 | 1180 | 1182.87 | 1150 | 1150.46 | 458.59 | 670.31 | 342.58 | 36.18 | 80 | 80.99 | 6.67 | 69.37 | 0.5 | 0.34
2025-10-23 01:00 | B |  |  |  | 790 | 810.19 | 790 | 751.45 | 1130 | 1132.23 | 1070 | 1076.53 | 1190 | 1189.96 | 1190 | 1189.96 | 1160 | 1167.17 | 1130 | 1139.83 | 408.98 | 605.86 | 317.97 | 46.96 | 80 | 79.6 | 6.62 | 68.07 | 0.5 | 0.31
2025-10-23 | B |  |  |  | 790 | 832.97 | 790 | 784.36 | 1125 | 1135.27 | 1090 | 1094.26 | 1190 | 1198.57 | 1190 | 1200.59 | 1180 | 1186.92 | 1150 | 1151.98 | 412.89 | 612.89 | 324.22 | 42.22 | 80 | 82.9 | 6.58 | 69.08 | 0.5 | -0.63
2025-10-22 23:00 | B |  |  |  | 790 | 829.93 | 790 | 780.82 | 1135 | 1137.3 | 1090 | 1097.29 | 1200 | 1198.57 | 1200 | 1200.59 | 1180 | 1187.43 | 1150 | 1157.05 | 410.16 | 618.75 | 326.95 | 50.45 | 80 | 80.03 | 6.58 | 67.78 | 0.5 | 0.05
2025-10-22 22:00 | B |  |  |  | 790 | 870.95 | 790 | 782.84 | 1137 | 1140.34 | 1090 | 1099.83 | 1200 | 1203.13 | 1200 | 1199.58 | 1190 | 1190.97 | 1130 | 1139.83 | 419.92 | 623.05 | 329.69 | 43.85 | 80 | 81.38 | 6.62 | 68.79 | 0.5 | -0.05
2025-10-22 21:00 | B |  |  |  | 790 | 805.12 | 790 | 742.33 | 1125 | 1122.61 | 1070 | 1077.04 | 1190 | 1188.44 | 1190 | 1189.96 | 1160 | 1167.68 | 1140 | 1146.41 | 402.73 | 589.45 | 312.5 | 43.22 | 80 | 78.86 | 6.63 | 68.43 | 0.5 | 0.23
2025-10-22 20:00 | B |  |  |  | 790 | 771.7 | 790 | 701.32 | 1100 | 1096.28 | 1010 | 1013.74 | 1180 | 1179.83 | 1180 | 1181.86 | 1150 | 1152.99 | 1120 | 1124.13 | 418.75 | 576.95 | 326.95 | 36.3 | 80 | 78.82 | 6.65 | 69.73 | 0.5 | 0.65
2025-10-22 19:00 | B |  |  |  | 790 | 828.92 | 790 | 769.17 | 1130 | 1131.73 | 1090 | 1094.76 | 1195 | 1193.5 | 1195 | 1197.55 | 1180 | 1186.92 | 1150 | 1151.98 | 402.34 | 609.38 | 321.09 | 50.91 | 80 | 80.34 | 6.59 | 67.78 | 0.5 | 0.25
2025-10-22 18:00 | B |  |  |  | 790 | 794.99 | 790 | 723.6 | 1115 | 1111.98 | 1080 | 1088.69 | 1190 | 1190.97 | 1180 | 1179.33 | 1180 | 1179.83 | 1120 | 1129.2 | 403.13 | 585.94 | 312.5 | 39.59 | 80 | 78.95 | 6.64 | 68.65 | 0.5 | 0.68
2025-10-22 17:00 | A |  |  |  | 790 | 789.93 | 790 | 704.35 | 1110 | 1108.43 | 1010 | 1014.76 | 1190 | 1190.97 | 1180 | 1179.83 | 1150 | 1157.55 | 1100 | 1106.41 | 425.78 | 579.69 | 330.08 | 20.02 | 80 | 80.6 | 6.7 | 71.61 | 0.5 | 0.27
2025-10-22 16:00 | A
2025-10-22 15:00 | A |  |  |  | 790 | 747.9 | 790 | 669.42 | 1045 | 1045.65 | 1020 | 965.13 | 1140 | 1141.35 | 1135 | 1136.28 | 1120 | 1126.66 | 1050 | 1053.75 | 427.73 | 572.66 | 332.03 | 14.59 | 80 | 80.77 | 6.71 | 72.27 | 0.5 | 0.19
2025-10-22 14:00 | A |  |  |  | 790 | 810.69 | 790 | 752.46 | 1115 | 1121.09 | 1030 | 1036.53 | 1190 | 1189.96 | 1185 | 1187.93 | 1160 | 1167.68 | 1130 | 1131.22 | 442.97 | 618.75 | 341.8 | 31.06 | 80 | 80.95 | 6.63 | 70.82 | 0.5 | 0.09
2025-10-22 13:00 | A |  |  |  | 790 | 808.16 | 790 | 748.91 | 1115 | 1113.5 | 1080 | 1086.15 | 1190 | 1185.91 | 1185 | 1180.84 | 1170 | 1176.79 | 1130 | 1137.8 | 427.73 | 617.19 | 326.95 | 39.46 | 80 | 78.86 | 6.64 | 68.87 | 0.5 | 0.52
2025-10-22 12:00 | A |  |  |  | 790 | 790.94 | 790 | 735.24 | 1115 | 1112.49 | 1070 | 1078.56 | 1185 | 1185.4 | 1180 | 1179.83 | 1160 | 1161.6 | 1120 | 1122.61 | 429.69 | 608.2 | 339.45 | 28.74 | 80 | 78.78 | 6.67 | 70.82 | 0.5 | 0.74
2025-10-22 11:00 | A |  |  |  | 790 | 786.89 | 790 | 736.26 | 1115 | 1113.5 | 1030 | 1037.54 | 1190 | 1190.47 | 1185 | 1185.91 | 1160 | 1164.64 | 1120 | 1124.64 | 441.02 | 609.38 | 338.67 | 30.04 | 80 | 80.3 | 6.66 | 70.67 | 0.5 | 0.32
2025-10-22 10:00 | A |  |  |  | 790 | 820.82 | 790 | 771.7 | 1110 | 1111.47 | 1060 | 1067.93 | 1185 | 1183.38 | 1180 | 1178.31 | 1160 | 1164.64 | 1120 | 1128.69 | 431.64 | 624.61 | 326.95 | 40.09 | 80 | 79.82 | 6.64 | 68.43 | 0.5 | 0.42
2025-10-22 09:00 | A |  |  |  | 790 | 810.69 | 790 | 754.99 | 1110 | 1108.94 | 1040 | 1046.66 | 1185 | 1178.31 | 1180 | 1178.31 | 1170 | 1172.24 | 1120 | 1126.16 | 455.47 | 625 | 339.84 | 32.87 | 80 | 78.78 | 6.62 | 69.81 | 0.5 | 0.7
2025-10-22 08:00 | A |  |  |  | 790 | 835 | 790 | 772.21 | 1105 | 1110.97 | 1060 | 1060.84 | 1180 | 1180.34 | 1180 | 1180.34 | 1140 | 1146.92 | 1110 | 1119.07 | 470.31 | 632.42 | 351.17 | 9.53 | 80 | 80.25 | 6.72 | 72.12 | 0.5 | 0.22
2025-10-22 07:00 | A |  |  |  | 790 | 786.89 | 790 | 731.19 | 1100 | 1104.89 | 1020 | 1029.95 | 1175 | 1174.77 | 1170 | 1167.17 | 1140 | 1142.87 | 1110 | 1110.97 | 461.33 | 624.61 | 348.44 | 13.63 | 80 | 79.21 | 6.65 | 71.54 | 0.5 | 0.76
2025-10-22 06:00 | A |  |  |  | 790 | 836.52 | 790 | 789.42 | 1110 | 1117.04 | 1030 | 1038.05 | 1180 | 1179.83 | 1175 | 1174.26 | 1140 | 1149.96 | 1110 | 1117.04 | 479.3 | 641.02 | 353.13 | 25.02 | 80 | 80.82 | 6.62 | 71.33 | 0.5 | 0.11
2025-10-22 05:00 | B |  |  |  | 790 | 851.71 | 790 | 808.16 | 1100 | 1094.76 | 1040 | 1045.14 | 1175 | 1171.73 | 1170 | 1167.68 | 1140 | 1147.93 | 1110 | 1117.04 | 498.83 | 662.11 | 362.11 | 11.49 | 80 | 79.17 | 6.72 | 71.54 | 0.5 | 0.52
2025-10-22 04:00 | B |  |  |  | 790 | 881.08 | 790 | 840.06 | 1100 | 1099.83 | 1050 | 1056.79 | 1170 | 1169.2 | 1170 | 1169.2 | 1140 | 1142.87 | 1120 | 1121.09 | 502.34 | 666.8 | 363.67 | 8.36 | 80 | 79.47 | 6.67 | 71.69 | 0.5 | 0.66
2025-10-22 03:00 | B |  |  |  | 790 | 886.14 | 790 | 855.25 | 1110 | 1105.9 | 1050 | 1058.3 | 1175 | 1174.26 | 1175 | 1172.74 | 1140 | 1148.94 | 1120 | 1126.16 | 491.02 | 677.73 | 359.38 | 11.31 | 80 | 78.99 | 6.71 | 71.9 | 0.5 | 0.74
2025-10-22 02:00 | B |  |  |  | 790 | 888.17 | 790 | 859.3 | 1120 | 1127.68 | 1070 | 1074 | 1180 | 1186.92 | 1175 | 1180.34 | 1160 | 1162.62 | 1130 | 1137.8 | 494.53 | 682.03 | 362.11 | 9.62 | 80 | 81.21 | 6.72 | 72.12 | 0.5 | -0.4
2025-10-22 01:00 | B |  |  |  | 790 | 845.12 | 790 | 861.33 | 1130 | 1130.21 | 1040 | 1046.66 | 1190 | 1189.96 | 1190 | 1189.96 | 1160 | 1164.64 | 1140 | 1144.89 | 498.05 | 689.84 | 371.88 | 27.79 | 80 | 79.25 | 6.69 | 70.53 | 0.5 | 0.36
2025-10-22 | B |  |  |  | 790 | 843.1 | 790 | 858.29 | 1130 | 1131.73 | 1040 | 1048.68 | 1190 | 1189.96 | 1185 | 1185.91 | 1160 | 1169.2 | 1130 | 1136.28 | 494.53 | 687.11 | 367.97 | 29.03 | 80 | 80.16 | 6.69 | 70.67 | 0.5 | 0.14
2025-10-21 23:00 | B |  |  |  | 790 | 833.98 | 790 | 843.1 | 1130 | 1129.2 | 1040 | 1043.11 | 1185 | 1184.9 | 1180 | 1178.31 | 1150 | 1159.58 | 1130 | 1132.23 | 493.75 | 682.42 | 369.14 | 27.93 | 80 | 79.04 | 6.69 | 70.82 | 0.5 | 0.69
2025-10-21 22:00 | B |  |  |  | 790 | 844.11 | 790 | 845.63 | 1130 | 1129.2 | 1040 | 1043.11 | 1185 | 1184.9 | 1180 | 1179.33 | 1150 | 1155.53 | 1130 | 1131.22 | 500 | 683.2 | 371.09 | 25.05 | 80 | 78.65 | 6.69 | 70.67 | 0.5 | 0.63
2025-10-21 21:00 | B |  |  |  | 790 | 836.01 | 790 | 849.18 | 1125 | 1122.61 | 1030 | 1036.53 | 1185 | 1184.9 | 1180 | 1180.34 | 1150 | 1159.07 | 1120 | 1127.17 | 494.53 | 683.98 | 369.14 | 27.94 | 80 | 79.38 | 6.69 | 70.67 | 0.5 | 0.71
2025-10-21 20:00 | B |  |  |  | 790 | 844.11 | 790 | 825.38 | 1100 | 1097.29 | 1010 | 1018.81 | 1170 | 1171.73 | 1170 | 1170.72 | 1140 | 1147.93 | 1110 | 1110.97 | 500.39 | 670.31 | 365.63 | 22.44 | 80 | 79.43 | 6.71 | 71.25 | 0.5 | 0.43
2025-10-21 19:00 | B |  |  |  | 750 | 836.01 | 750 | 825.38 | 1100 | 1094.76 | 1010 | 1015.77 | 1170 | 1169.7 | 1170 | 1167.68 | 1130 | 1134.77 | 1100 | 1105.9 | 500 | 674.61 | 366.02 | 21.08 | 80 | 78.82 | 6.71 | 71.54 | 0.5 | 0.51
2025-10-21 18:00 | B |  |  |  | 750 | 843.1 | 750 | 831.45 | 1100 | 1099.32 | 1010 | 1012.73 | 1170 | 1167.68 | 1170 | 1169.2 | 1130 | 1136.28 | 1100 | 1106.92 | 494.92 | 677.34 | 366.02 | 24.96 | 80 | 79.64 | 6.69 | 70.96 | 0.5 | 0.77
2025-10-21 17:00 | A |  |  |  | 750 | 863.86 | 750 | 836.52 | 1090 | 1100.84 | 1030 | 1030.96 | 1170 | 1170.72 | 1170 | 1170.21 | 1140 | 1140.34 | 1100 | 1101.85 | 505.47 | 683.2 | 370.7 | 12.97 | 80 | 79.08 | 6.73 | 72.27 | 0.5 | 0.5
2025-10-21 16:00 | A |  |  |  | 750 | 858.29 | 750 | 847.66 | 1112 | 1105.9 | 1020 | 1027.42 | 1170 | 1167.17 | 1170 | 1168.19 | 1130 | 1134.26 | 1100 | 1104.38 | 502.34 | 685.94 | 372.66 | 13.49 | 80 | 79.3 | 6.72 | 71.54 | 0.5 | 0.89
2025-10-21 15:00 | A |  |  |  | 750 | 827.91 | 750 | 831.45 | 1112 | 1109.95 | 1020 | 1027.92 | 1170 | 1170.72 | 1170 | 1169.7 | 1130 | 1137.3 | 1110 | 1114.51 | 498.05 | 681.25 | 369.14 | 24.48 | 80 | 79.38 | 6.7 | 70.89 | 0.5 | 0.63
2025-10-21 14:00 | A |  |  |  | 750 | 841.07 | 750 | 825.38 | 1112 | 1106.41 | 1020 | 1029.95 | 1170 | 1169.7 | 1170 | 1169.7 | 1130 | 1134.26 | 1110 | 1111.98 | 503.52 | 674.61 | 366.02 | 16.58 | 80 | 79.51 | 6.72 | 71.61 | 0.5 | 0.86
2025-10-21 13:00 | A |  |  |  | 750 | 836.01 | 750 | 830.95 | 1112 | 1111.98 | 1020 | 1027.42 | 1170 | 1170.72 | 1170 | 1170.21 | 1140 | 1144.89 | 1110 | 1114.51 | 496.48 | 679.3 | 368.75 | 26.12 | 80 | 80.95 | 6.63 | 70.89 | 0.5 | 0.27
2025-10-21 12:00 | A |  |  |  | 750 | 847.66 | 750 | 833.48 | 1112 | 1108.94 | 1010 | 1018.3 | 1170 | 1169.7 | 1170 | 1170.21 | 1130 | 1134.26 | 1100 | 1101.35 | 503.52 | 681.25 | 368.75 | 19.27 | 80 | 79.73 | 6.66 | 71.4 | 0.5 | 0.78
2025-10-21 11:00 | A |  |  |  | 750 | 855.25 | 750 | 846.64 | 1112 | 1111.47 | 1020 | 1025.39 | 1175 | 1176.79 | 1175 | 1175.27 | 1140 | 1149.96 | 1110 | 1112.49 | 504.69 | 686.33 | 370.7 | 23.87 | 80 | 79.6 | 6.66 | 71.25 | 0.5 | 0.35
2025-10-21 10:00 | A |  |  |  | 750 | 877.03 | 750 | 861.33 | 1100 | 1098.81 | 1030 | 1035.01 | 1170 | 1169.7 | 1175 | 1174.26 | 1150 | 1152.99 | 1120 | 1122.61 | 500.39 | 689.45 | 366.02 | 20.65 | 80 | 79.04 | 6.71 | 71.54 | 0.5 | 0.63
2025-10-21 09:00 | A |  |  |  | 750 | 908.93 | 750 | 875.51 | 1050 | 1120.08 | 1050 | 1046.15 | 1180 | 1180.84 | 1180 | 1179.83 | 1150 | 1154.01 | 1100 | 1105.9 | 498.05 | 687.5 | 365.23 | 10.71 | 80 | 80.38 | 6.74 | 71.76 | 0.5 | 0.3
2025-10-21 08:00 | A |  |  |  | 750 | 887.15 | 750 | 856.26 | 1050 | 1103.88 | 1050 | 1027.42 | 1166.72 | 1166.67 | 1166.72 | 1168.19 | 1150 | 1150.46 | 1090 | 1098.31 | 495.7 | 685.55 | 363.67 | 14.06 | 80 | 80.56 | 6.72 | 72.05 | 0.5 | 0.2
2025-10-21 07:00 | A |  |  |  | 750 | 887.15 | 750 | 854.24 | 1050 | 1079.07 | 1050 | 1043.62 | 1125 | 1123.63 | 1125 | 1134.77 | 1110 | 1113.5 | 1080 | 1082.1 | 494.92 | 687.5 | 368.75 | 0.01 | 80 | 79.6 | 6.74 | 72.12 | 0.5 | 0.23
2025-10-21 06:00 | A |  |  |  | 790 | 862.85 | 790 | 833.48 | 1130 | 1132.74 | 1090 | 1097.29 | 1205 | 1202.11 | 1205 | 1203.13 | 1190 | 1197.55 | 1150 | 1151.98 | 465.63 | 696.09 | 347.66 | 39.66 | 80 | 79.86 | 6.66 | 69.08 | 0.5 | 0.58
2025-10-21 05:00 | B |  |  |  | 790 | 796.01 | 790 | 742.84 | 1135 | 1126.66 | 1050 | 1052.73 | 1210 | 1207.18 | 1210 | 1207.18 | 1180 | 1185.4 | 1150 | 1152.99 | 433.2 | 611.33 | 340.23 | 32.69 | 80 | 78.73 | 6.69 | 70.24 | 0.5 | 0.91
2025-10-21 04:00 | B |  |  |  | 790 | 796.01 | 790 | 753.98 | 1135 | 1129.2 | 1070 | 1079.07 | 1210 | 1202.11 | 1210 | 1207.18 | 1190 | 1197.55 | 1150 | 1155.53 | 432.42 | 605.08 | 324.61 | 43.08 | 80 | 77.26 | 6.63 | 68.43 | 0.5 | 0.87
2025-10-21 03:00 | B |  |  |  | 790 | 873.48 | 790 | 794.49 | 1140 | 1147.42 | 1090 | 1096.28 | 1210 | 1215.78 | 1215 | 1213.76 | 1200 | 1202.11 | 1150 | 1155.02 | 449.61 | 638.28 | 350.39 | 20.61 | 80 | 81.25 | 6.72 | 72.27 | 0.5 | -0.41
2025-10-21 02:00 | B |  |  |  | 790 | 846.64 | 790 | 803.1 | 1135 | 1127.68 | 1110 | 1111.47 | 1210 | 1201.1 | 1215 | 1208.7 | 1210 | 1212.24 | 1160 | 1167.68 | 427.73 | 648.05 | 341.41 | 54.45 | 80 | 77.34 | 6.59 | 67.35 | 0.5 | 0.67
2025-10-21 01:00 | B |  |  |  | 790 | 832.47 | 790 | 789.42 | 1135 | 1127.17 | 1090 | 1099.83 | 1207 | 1200.09 | 1210 | 1205.66 | 1190 | 1194.52 | 1160 | 1162.11 | 436.33 | 625.39 | 336.33 | 40.35 | 80 | 78.39 | 6.64 | 68.43 | 0.5 | 0.99
2025-10-21 | B |  |  |  | 790 | 832.47 | 790 | 800.56 | 1140 | 1139.83 | 1100 | 1108.43 | 1210 | 1203.63 | 1210 | 1211.23 | 1200 | 1203.63 | 1160 | 1169.7 | 436.33 | 635.16 | 332.81 | 46.63 | 80 | 80.03 | 6.63 | 67.93 | 0.5 | 0.41
2025-10-20 23:00 | B |  |  |  | 790 | 851.2 | 790 | 821.33 | 1140 | 1137.8 | 1060 | 1060.33 | 1200 | 1198.06 | 1200 | 1197.05 | 1170 | 1179.83 | 1140 | 1146.41 | 476.95 | 655.86 | 351.95 | 32.24 | 80 | 78.99 | 6.69 | 70.1 | 0.5 | 0.82
2025-10-20 22:00 | B |  |  |  | 790 | 846.64 | 790 | 873.48 | 1135 | 1134.26 | 1050 | 1054.25 | 1200 | 1198.06 | 1200 | 1198.57 | 1170 | 1178.31 | 1150 | 1151.98 | 498.83 | 695.7 | 367.97 | 31.76 | 80 | 78.99 | 6.69 | 70.17 | 0.5 | 0.42
2025-10-20 21:00 | B |  |  |  | 790 | 856.77 | 790 | 871.46 | 1135 | 1135.27 | 1050 | 1056.28 | 1200 | 1198.57 | 1200 | 1200.09 | 1170 | 1177.81 | 1140 | 1148.94 | 498.05 | 689.45 | 365.23 | 30.25 | 80 | 79.04 | 6.69 | 70.6 | 0.5 | 0.56
2025-10-20 20:00 | B |  |  |  | 790 | 868.92 | 790 | 858.29 | 1125 | 1123.63 | 1030 | 1038.05 | 1190 | 1187.93 | 1190 | 1189.45 | 1160 | 1167.17 | 1120 | 1126.16 | 496.09 | 687.5 | 367.58 | 27.84 | 80 | 79.38 | 6.7 | 70.89 | 0.5 | 0.68
2025-10-20 19:00 | B |  |  |  | 790 | 873.48 | 790 | 864.37 | 1115 | 1122.61 | 1030 | 1040.08 | 1180 | 1184.9 | 1180 | 1184.39 | 1150 | 1152.99 | 1120 | 1120.08 | 500.39 | 691.8 | 372.66 | 14.02 | 80 | 80.73 | 6.74 | 72.05 | 0.5 | 0.28
2025-10-20 18:00 | B |  |  |  | 750 | 859.3 | 750 | 874.49 | 1125 | 1127.17 | 1060 | 1059.32 | 1190 | 1193 | 1190 | 1190.97 | 1180 | 1182.87 | 1130 | 1134.77 | 498.05 | 701.95 | 364.84 | 33.36 | 80 | 81.03 | 6.68 | 70.53 | 0.5 | 0.21
2025-10-20 17:00 | A |  |  |  | 750 | 856.26 | 750 | 850.69 | 1125 | 1126.16 | 1040 | 1046.66 | 1190 | 1189.96 | 1190 | 1187.43 | 1170 | 1170.72 | 1120 | 1129.2 | 492.58 | 685.16 | 369.14 | 26.73 | 80 | 79.86 | 6.71 | 71.04 | 0.5 | 0.54
2025-10-20 16:00 | A |  |  |  | 750 | 848.16 | 750 | 846.64 | 1100 | 1097.29 | 1020 | 1027.92 | 1180 | 1179.33 | 1180 | 1180.34 | 1150 | 1157.55 | 1110 | 1116.03 | 501.56 | 683.98 | 371.88 | 16.52 | 80 | 80.34 | 6.72 | 71.9 | 0.5 | 0.55
2025-10-20 15:00 | A |  |  |  | 752 | 832.97 | 750 | 853.73 | 1125 | 1121.6 | 1040 | 1040.58 | 1190 | 1190.97 | 1190 | 1190.47 | 1160 | 1166.67 | 1130 | 1136.28 | 494.92 | 682.03 | 364.84 | 29.98 | 80 | 79.17 | 6.69 | 70.6 | 0.5 | 0.58
2025-10-20 14:00 | A |  |  |  | 752 | 849.18 | 750 | 836.52 | 1120 | 1121.09 | 1020 | 1028.94 | 1185 | 1185.91 | 1185 | 1184.39 | 1150 | 1152.99 | 1120 | 1120.08 | 501.95 | 678.13 | 369.14 | 19.24 | 80 | 79.64 | 6.71 | 71.69 | 0.5 | 0.63
2025-10-20 13:00 | A |  |  |  | 752 | 858.29 | 750 | 851.2 | 1125 | 1129.7 | 1030 | 1038.56 | 1195 | 1197.05 | 1195 | 1197.55 | 1170 | 1174.77 | 1130 | 1132.23 | 499.61 | 687.11 | 366.02 | 30.17 | 80 | 80.56 | 6.69 | 70.6 | 0.5 | -0.1
2025-10-20 12:00 | A |  |  |  | 752 | 856.26 | 750 | 862.85 | 1127 | 1133.75 | 1060 | 1062.86 | 1195 | 1205.15 | 1195 | 1198.57 | 1170 | 1179.83 | 1130 | 1134.26 | 496.09 | 691.02 | 366.02 | 25.6 | 80 | 80.99 | 6.63 | 71.54 | 0.5 | 0.27
2025-10-20 11:00 | A |  |  |  | 752 | 866.39 | 750 | 849.18 | 1127 | 1131.73 | 1040 | 1048.68 | 1195 | 1196.04 | 1195 | 1193.5 | 1170 | 1179.33 | 1120 | 1129.7 | 496.09 | 685.16 | 367.97 | 25.92 | 80 | 79.82 | 6.66 | 70.96 | 0.5 | 0.71
2025-10-20 10:00 | A |  |  |  | 752 | 889.18 | 750 | 850.69 | 1090 | 1116.03 | 1050 | 1052.73 | 1180 | 1179.83 | 1180 | 1179.83 | 1140 | 1145.4 | 1110 | 1119.07 | 491.8 | 677.34 | 361.33 | 8.47 | 80 | 80.77 | 6.68 | 71.4 | 0.5 | 0.42
2025-10-20 09:00 | A |  |  |  | 750 | 882.09 | 750 | 869.43 | 1130 | 1130.21 | 1040 | 1041.59 | 1200 | 1198.06 | 1200 | 1200.09 | 1170 | 1179.83 | 1130 | 1134.26 | 505.47 | 693.75 | 375 | 26.09 | 80 | 75.82 | 6.69 | 70.89 | 0.5 | 0.42
2025-10-20 08:00 | A |  |  |  | 750 | 879.05 | 750 | 863.35 | 1130 | 1129.2 | 1040 | 1043.11 | 1200 | 1198.57 | 1200 | 1198.57 | 1180 | 1180.34 | 1130 | 1139.32 | 500.78 | 693.36 | 366.02 | 30.55 | 80 | 79.17 | 6.69 | 70.46 | 0.5 | 0.7
2025-10-20 07:00 | A |  |  |  | 750 | 888.17 | 750 | 874.49 | 1135 | 1133.75 | 1050 | 1054.25 | 1205 | 1203.13 | 1205 | 1203.63 | 1180 | 1185.91 | 1140 | 1146.92 | 501.56 | 693.36 | 372.66 | 27.8 | 80 | 78.99 | 6.69 | 70.53 | 0.5 | 0.89
2025-10-20 06:00 | A |  |  |  | 750 | 903.36 | 750 | 884.11 | 1135 | 1142.36 | 1050 | 1059.32 | 1205 | 1208.7 | 1205 | 1208.7 | 1180 | 1188.44 | 1140 | 1141.35 | 505.47 | 697.27 | 376.56 | 20.04 | 80 | 80.6 | 6.71 | 71.98 | 0.5 | 0.07
2025-10-20 05:00 | B |  |  |  | 750 | 893.23 | 750 | 874.49 | 1135 | 1134.26 | 1060 | 1066.41 | 1205 | 1205.66 | 1205 | 1205.15 | 1190 | 1190.97 | 1130 | 1137.8 | 497.66 | 692.97 | 373.83 | 26.44 | 80 | 80.38 | 6.71 | 70.96 | 0.5 | 0.47
2025-10-20 04:00 | B |  |  |  | 750 | 845.12 | 750 | 795.5 | 1135 | 1134.26 | 1110 | 1113.5 | 1210 | 1210.72 | 1205 | 1203.63 | 1210 | 1218.32 | 1150 | 1159.07 | 442.19 | 673.44 | 344.53 | 47.85 | 80 | 79.3 | 6.62 | 68.36 | 0.5 | 0.37
2025-10-20 03:00 | B |  |  |  | 750 | 830.44 | 750 | 752.97 | 1135 | 1128.69 | 1080 | 1081.6 | 1205 | 1202.11 | 1210 | 1207.18 | 1180 | 1187.93 | 1140 | 1142.87 | 452.73 | 621.09 | 350 | 15.34 | 80 | 80.25 | 6.72 | 71.9 | 0.5 | 0.51
2025-10-20 02:00 | B |  |  |  | 750 | 862.85 | 750 | 822.34 | 1140 | 1141.35 | 1100 | 1106.41 | 1205 | 1203.63 | 1210 | 1210.21 | 1200 | 1205.15 | 1160 | 1160.59 | 441.02 | 658.2 | 347.66 | 48.93 | 80 | 81.12 | 6.61 | 68.29 | 0.5 | 0.27
2025-10-20 01:00 | B |  |  |  | 750 | 838.04 | 750 | 789.42 | 1135 | 1131.73 | 1100 | 1109.45 | 1205 | 1202.11 | 1205 | 1203.63 | 1200 | 1202.11 | 1150 | 1159.07 | 431.25 | 622.66 | 329.69 | 40.89 | 80 | 78.82 | 6.64 | 68.65 | 0.5 | 0.57
2025-10-20 | B |  |  |  | 750 | 830.95 | 750 | 785.37 | 1135 | 1133.75 | 1110 | 1115.02 | 1205 | 1205.66 | 1205 | 1205.66 | 1200 | 1207.68 | 1150 | 1159.07 | 431.64 | 621.88 | 327.73 | 40.96 | 80 | 78.95 | 6.63 | 68.43 | 0.5 | 0.28
2025-10-19 23:00 | B |  |  |  | 750 | 815.76 | 750 | 749.42 | 1135 | 1134.26 | 1050 | 1059.32 | 1200 | 1190.47 | 1200 | 1193 | 1150 | 1157.55 | 1130 | 1132.74 | 453.91 | 616.8 | 347.66 | 9.67 | 80 | 79.47 | 6.72 | 71.4 | 0.5 | 1.09
2025-10-19 22:00 | B |  |  |  | 750 | 841.58 | 750 | 790.44 | 1135 | 1139.32 | 1040 | 1047.67 | 1195 | 1189.96 | 1190 | 1185.91 | 1160 | 1161.6 | 1130 | 1134.26 | 482.81 | 638.67 | 351.56 | 29.23 | 80 | 79.08 | 6.63 | 70.53 | 0.5 | 0.63
2025-10-19 21:00 | B |  |  |  | 750 | 889.68 | 750 | 859.3 | 1075 | 1122.11 | 1000 | 1045.14 | 1175 | 1185.91 | 1175 | 1188.44 | 1170 | 1174.26 | 1120 | 1125.14 | 503.91 | 675.39 | 365.23 | 22.12 | 80 | 80.12 | 6.7 | 71.9 | 0.5 | 0.16
2025-10-19 20:00 | B |  |  |  | 750 | 828.92 | 750 | 812.72 | 1075 | 1065.9 | 1000 | 1001.09 | 1142 | 1140.34 | 1142 | 1144.39 | 1120 | 1122.11 | 1090 | 1093.75 | 498.83 | 664.84 | 366.8 | 6.09 | 80 | 80.95 | 6.75 | 72.27 | 0.5 | -0.06
2025-10-19 19:00 | B |  |  |  | 780 | 848.16 | 790 | 851.2 | 1125 | 1124.13 | 1030 | 1038.56 | 1192 | 1191.98 | 1192 | 1191.98 | 1160 | 1163.12 | 1140 | 1141.85 | 497.66 | 682.42 | 369.92 | 26.09 | 80 | 78.95 | 6.71 | 70.96 | 0.5 | 0.59
2025-10-19 18:00 | B |  |  |  | 780 | 836.01 | 790 | 852.72 | 1125 | 1125.14 | 1030 | 1038.05 | 1192 | 1191.98 | 1192 | 1190.97 | 1160 | 1162.11 | 1130 | 1132.74 | 488.67 | 679.3 | 358.2 | 30.38 | 80 | 80.25 | 6.69 | 70.82 | 0.5 | 0.4
2025-10-19 17:00 | A |  |  |  | 780 | 836.01 | 790 | 823.86 | 1115 | 1113.5 | 1020 | 1020.33 | 1185 | 1184.9 | 1185 | 1185.4 | 1150 | 1150.46 | 1120 | 1121.09 | 493.75 | 664.06 | 363.67 | 25.59 | 80 | 79.3 | 6.69 | 71.18 | 0.5 | 0.57
2025-10-19 16:00 | A |  |  |  | 780 | 850.19 | 790 | 826.39 | 1120 | 1124.13 | 1030 | 1035.01 | 1185 | 1189.45 | 1185 | 1189.45 | 1140 | 1149.96 | 1120 | 1122.11 | 498.44 | 667.58 | 366.8 | 12.63 | 80 | 81.12 | 6.72 | 72.27 | 0.5 | 0
2025-10-19 15:00 | A |  |  |  | 780 | 849.18 | 790 | 853.73 | 1128 | 1127.17 | 1050 | 1056.79 | 1200 | 1202.11 | 1200 | 1199.58 | 1180 | 1180.34 | 1140 | 1146.41 | 496.48 | 678.52 | 369.14 | 28.34 | 80 | 79.51 | 6.69 | 70.89 | 0.5 | 0.35
2025-10-19 14:00 | A |  |  |  | 780 | 843.1 | 790 | 856.77 | 1130 | 1133.75 | 1040 | 1046.66 | 1200 | 1201.1 | 1200 | 1201.1 | 1160 | 1167.17 | 1140 | 1144.89 | 492.97 | 679.3 | 367.58 | 25.41 | 80 | 81.03 | 6.68 | 71.25 | 0.5 | 0.14
2025-10-19 13:00 | A |  |  |  | 780 | 847.66 | 790 | 856.26 | 1130 | 1129.7 | 1040 | 1048.68 | 1200 | 1200.09 | 1200 | 1199.58 | 1170 | 1170.21 | 1140 | 1148.94 | 492.58 | 677.73 | 367.58 | 28.15 | 80 | 79.47 | 6.67 | 71.04 | 0.5 | 0.54
2025-10-19 12:00 | A |  |  |  | 780 | 859.3 | 790 | 858.29 | 1130 | 1129.2 | 1050 | 1053.24 | 1200 | 1198.57 | 1200 | 1200.09 | 1170 | 1170.21 | 1140 | 1143.88 | 493.75 | 678.52 | 369.14 | 27.76 | 80 | 78.82 | 6.69 | 70.96 | 0.5 | 0.35
2025-10-19 11:00 | A |  |  |  | 780 | 873.48 | 790 | 831.45 | 1125 | 1129.2 | 1110 | 1119.07 | 1200 | 1201.1 | 1200 | 1205.15 | 1200 | 1202.62 | 1160 | 1160.59 | 459.77 | 693.36 | 350.39 | 47.77 | 80 | 81.81 | 6.62 | 68.14 | 0.5 | -0.15
2025-10-19 10:00 | A |  |  |  | 780 | 827.91 | 790 | 751.45 | 1080 | 1114 | 1040 | 1047.67 | 1180 | 1183.38 | 1180 | 1184.39 | 1150 | 1152.99 | 1120 | 1122.61 | 462.89 | 610.16 | 345.31 | 8.61 | 80 | 80.9 | 6.72 | 72.34 | 0.5 | 0.1
2025-10-19 09:00 | A |  |  |  | 750 | 844.11 | 790 | 797.53 | 1125 | 1125.14 | 1070 | 1070.46 | 1200 | 1200.09 | 1200 | 1201.1 | 1180 | 1184.9 | 1150 | 1150.46 | 470.7 | 634.38 | 351.56 | 30.04 | 80 | 79.69 | 6.67 | 70.46 | 0.5 | 0.54
2025-10-19 08:00 | A |  |  |  | 750 | 841.07 | 790 | 825.88 | 1125 | 1119.57 | 1030 | 1036.02 | 1190 | 1187.93 | 1190 | 1188.44 | 1150 | 1152.49 | 1120 | 1127.68 | 489.06 | 666.8 | 362.89 | 22.29 | 80 | 78.78 | 6.69 | 71.04 | 0.5 | 0.96
2025-10-19 07:00 | A |  |  |  | 750 | 856.77 | 790 | 823.35 | 1100 | 1095.78 | 1040 | 1043.11 | 1185 | 1185.4 | 1185 | 1182.87 | 1170 | 1171.73 | 1130 | 1137.8 | 492.19 | 658.98 | 359.77 | 22.32 | 80 | 79.51 | 6.69 | 71.4 | 0.5 | 0.49
2025-10-19 06:00 | A |  |  |  | 750 | 846.64 | 790 | 855.25 | 1130 | 1131.22 | 1050 | 1054.25 | 1200 | 1200.59 | 1200 | 1200.59 | 1170 | 1174.26 | 1150 | 1152.99 | 488.28 | 675.39 | 365.63 | 27.37 | 80 | 79.51 | 6.69 | 70.96 | 0.5 | 0.32
2025-10-19 05:00 | B |  |  |  | 750 | 848.67 | 790 | 846.14 | 1130 | 1129.2 | 1050 | 1057.8 | 1200 | 1200.59 | 1200 | 1200.59 | 1170 | 1175.78 | 1150 | 1150.46 | 486.72 | 670.7 | 364.84 | 25.7 | 80 | 79.47 | 6.69 | 71.33 | 0.5 | 0.56
2025-10-19 04:00 | B |  |  |  | 750 | 883.1 | 790 | 854.24 | 1135 | 1137.3 | 1070 | 1076.53 | 1203 | 1202.11 | 1205 | 1205.15 | 1190 | 1190.47 | 1140 | 1148.94 | 482.03 | 674.61 | 365.23 | 27.33 | 80 | 80.12 | 6.69 | 71.04 | 0.5 | 0.31
2025-10-19 03:00 | B |  |  |  | 750 | 838.04 | 790 | 787.91 | 1140 | 1139.32 | 1090 | 1096.28 | 1205 | 1203.63 | 1205 | 1205.15 | 1180 | 1190.47 | 1160 | 1165.65 | 431.64 | 640.63 | 328.13 | 44.42 | 80 | 78.95 | 6.51 | 68.36 | 0.5 | 0.52
2025-10-19 02:00 | B |  |  |  | 750 | 869.43 | 790 | 809.68 | 1142 | 1140.34 | 1080 | 1089.7 | 1205 | 1202.62 | 1200 | 1202.62 | 1180 | 1183.38 | 1150 | 1151.98 | 469.53 | 630.86 | 345.7 | 31.5 | 80 | 78.99 | 6.68 | 70.31 | 0.5 | 0.57
2025-10-19 01:00 | B |  |  |  | 750 | 898.29 | 790 | 839.05 | 1055 | 1113.5 | 1000 | 1039.06 | 1170 | 1169.7 | 1175 | 1174.26 | 1130 | 1131.73 | 1100 | 1104.89 | 480.08 | 642.19 | 349.61 | 8.37 | 80 | 80.25 | 6.69 | 71.76 | 0.5 | 0.5
2025-10-19 | B |  |  |  | 750 | 876.01 | 790 | 807.65 | 1055 | 1106.92 | 1000 | 1027.92 | 1165 | 1164.64 | 1170 | 1169.7 | 1120 | 1125.14 | 1090 | 1094.76 | 464.84 | 625.39 | 343.75 | 8.68 | 80 | 80.12 | 6.73 | 72.12 | 0.5 | 0.44
2025-10-18 23:00 | B |  |  |  | 750 | 830.95 | 790 | 756.51 | 1055 | 1076.53 | 1000 | 1012.73 | 1170 | 1134.77 | 1180 | 1139.32 | 1090 | 1097.29 | 1070 | 1076.03 | 446.09 | 595.31 | 333.59 | 6.79 | 80 | 79.3 | 6.74 | 71.69 | 0.5 | 0.54
2025-10-18 22:00 | B |  |  |  | 790 | 820.82 | 790 | 736.26 | 1105 | 1113.5 | 1040 | 1046.15 | 1170 | 1167.68 | 1175 | 1177.81 | 1130 | 1137.8 | 1120 | 1121.09 | 433.2 | 587.89 | 334.38 | 3.08 | 80 | 81.38 | 6.75 | 70.96 | 0.5 | 0.34
2025-10-18 21:00 | B |  |  |  | 790 | 828.92 | 790 | 769.17 | 1140 | 1140.34 | 1100 | 1107.42 | 1206 | 1208.19 | 1210 | 1210.72 | 1200 | 1202.62 | 1160 | 1160.59 | 420.31 | 605.08 | 320.7 | 37.66 | 80 | 81.03 | 6.65 | 69.73 | 0.5 | 0.02
2025-10-18 20:00 | B |  |  |  | 790 | 822.34 | 790 | 751.95 | 1135 | 1134.26 | 1100 | 1107.42 | 1205 | 1205.15 | 1205 | 1205.66 | 1190 | 1193.5 | 1160 | 1162.11 | 418.36 | 600.39 | 317.97 | 38.88 | 80 | 78.86 | 6.65 | 69.16 | 0.5 | 0.46
2025-10-18 19:00 | B |  |  |  | 790 | 800.56 | 790 | 736.26 | 1135 | 1137.3 | 1050 | 1053.24 | 1205 | 1203.13 | 1205 | 1205.15 | 1170 | 1178.31 | 1140 | 1148.94 | 426.17 | 592.58 | 326.17 | 31.31 | 80 | 80.34 | 6.67 | 70.53 | 0.5 | 0.46
2025-10-18 18:00 | B |  |  |  | 790 | 841.07 | 790 | 785.88 | 1135 | 1136.79 | 1090 | 1099.32 | 1205 | 1203.13 | 1205 | 1206.16 | 1190 | 1197.55 | 1160 | 1160.59 | 416.02 | 612.89 | 321.88 | 44.31 | 80 | 79.95 | 6.63 | 68.36 | 0.5 | 0.38
2025-10-18 17:00 | A |  |  |  | 790 | 813.73 | 790 | 749.93 | 1135 | 1131.22 | 1090 | 1099.83 | 1205 | 1205.66 | 1205 | 1205.15 | 1190 | 1193 | 1160 | 1164.13 | 418.75 | 598.44 | 320.31 | 38.6 | 80 | 79.17 | 6.61 | 69.44 | 0.5 | 0.37
2025-10-18 16:00 | A |  |  |  | 790 | 798.03 | 790 | 724.1 | 1125 | 1115.02 | 1040 | 1042.61 | 1180 | 1183.38 | 1180 | 1179.33 | 1160 | 1162.62 | 1120 | 1129.7 | 433.98 | 587.89 | 332.81 | 21.29 | 80 | 79.3 | 6.69 | 71.69 | 0.5 | 0.59
2025-10-18 15:00 | A |  |  |  | 750 | 810.19 | 790 | 751.45 | 1135 | 1133.75 | 1120 | 1126.16 | 1205 | 1208.7 | 1205 | 1205.15 | 1190 | 1197.55 | 1150 | 1155.02 | 416.41 | 600 | 319.14 | 39.05 | 80 | 80.03 | 6.65 | 69.23 | 0.5 | 0.37
2025-10-18 14:00 | A |  |  |  | 750 | 813.22 | 790 | 752.46 | 1135 | 1132.74 | 1080 | 1089.7 | 1205 | 1205.15 | 1205 | 1204.64 | 1180 | 1189.45 | 1150 | 1157.55 | 418.75 | 599.22 | 319.92 | 39.01 | 80 | 78.95 | 6.64 | 69.16 | 0.5 | 0.47
2025-10-18 13:00 | A |  |  |  | 750 | 792.97 | 790 | 736.26 | 1135 | 1131.22 | 1040 | 1048.68 | 1205 | 1203.13 | 1205 | 1202.62 | 1180 | 1181.86 | 1150 | 1151.98 | 423.44 | 593.36 | 324.61 | 35.44 | 80 | 78.95 | 6.67 | 69.52 | 0.5 | 0.76
2025-10-18 12:00 | A |  |  |  | 750 | 822.34 | 790 | 751.45 | 1135 | 1131.73 | 1090 | 1096.28 | 1205 | 1200.59 | 1205 | 1203.63 | 1180 | 1189.45 | 1150 | 1159.07 | 421.88 | 601.56 | 327.73 | 36.19 | 80 | 79.08 | 6.65 | 69.59 | 0.5 | 0.75
2025-10-18 11:00 | A |  |  |  | 750 | 827.91 | 790 | 770.18 | 1135 | 1138.82 | 1090 | 1094.76 | 1205 | 1207.18 | 1205 | 1205.66 | 1190 | 1192.49 | 1160 | 1162.62 | 416.02 | 607.03 | 319.92 | 40.98 | 80 | 81.6 | 6.63 | 68.65 | 0.5 | -0.2
2025-10-18 10:00 | A |  |  |  | 750 | 831.45 | 790 | 764.11 | 1135 | 1134.26 | 1090 | 1098.81 | 1205 | 1208.7 | 1205 | 1203.63 | 1200 | 1200.09 | 1140 | 1149.96 | 414.45 | 606.25 | 321.09 | 41.59 | 80 | 80.51 | 6.63 | 68.36 | 0.5 | 0.24
2025-10-18 09:00 | A |  |  |  | 750 | 825.88 | 790 | 736.76 | 1135 | 1132.23 | 1050 | 1055.27 | 1205 | 1202.11 | 1205 | 1202.62 | 1180 | 1180.34 | 1140 | 1146.92 | 431.25 | 597.66 | 338.28 | 17.59 | 80 | 78.86 | 6.69 | 71.61 | 0.5 | 0.73
2025-10-18 08:00 | A |  |  |  | 750 | 754.48 | 790 | 717.01 | 1130 | 1119.07 | 1040 | 1047.67 | 1190 | 1182.36 | 1190 | 1187.93 | 1160 | 1162.62 | 1130 | 1137.8 | 414.06 | 585.55 | 315.23 | 40.02 | 80 | 78.56 | 6.64 | 68 | 0.5 | 0.73
2025-10-18 07:00 | A |  |  |  | 750 | 830.95 | 790 | 747.9 | 1120 | 1112.49 | 1000 | 1007.16 | 1180 | 1178.31 | 1185 | 1184.39 | 1140 | 1149.96 | 1110 | 1117.55 | 446.09 | 599.61 | 333.98 | 20.66 | 80 | 79.25 | 6.7 | 70.89 | 0.5 | 0.7
2025-10-18 06:00 | A |  |  |  | 750 | 847.66 | 790 | 753.98 | 985 | 1111.98 | 920 | 1023.37 | 1165 | 1167.17 | 1165 | 1166.67 | 1140 | 1146.41 | 1100 | 1101.85 | 443.75 | 606.25 | 333.98 | 12.37 | 80 | 80.69 | 6.72 | 71.9 | 0.5 | 0.21
2025-10-18 05:00 | B |  |  |  | 750 | 770.69 | 790 | 693.72 | 985 | 1048.18 | 920 | 980.83 | 1125 | 1122.11 | 1125 | 1121.09 | 1100 | 1105.9 | 1060 | 1063.87 | 446.09 | 578.91 | 330.86 | 9.4 | 80 | 78.86 | 6.69 | 71.76 | 0.5 | 0.58
2025-10-18 04:00 | B |  |  |  | 790 | 823.86 | 790 | 734.23 | 1095 | 1097.29 | 1030 | 1038.05 | 1180 | 1180.84 | 1170 | 1169.2 | 1160 | 1163.12 | 1110 | 1112.49 | 458.59 | 603.52 | 338.67 | 18.55 | 80 | 80.6 | 6.66 | 71.98 | 0.5 | 0.31
2025-10-18 03:00 | B |  |  |  | 790 | 848.67 | 790 | 782.34 | 1095 | 1100.84 | 1030 | 1039.06 | 1180 | 1183.38 | 1170 | 1172.74 | 1160 | 1162.11 | 1110 | 1116.03 | 480.08 | 627.34 | 347.66 | 14.41 | 80 | 81.16 | 6.68 | 72.05 | 0.5 | -0.05
2025-10-18 02:00 | B |  |  |  | 790 | 855.76 | 790 | 805.12 | 1095 | 1101.85 | 1040 | 1049.19 | 1180 | 1180.84 | 1170 | 1170.21 | 1150 | 1158.06 | 1110 | 1112.49 | 488.28 | 648.44 | 354.3 | 11.88 | 80 | 80.56 | 6.71 | 72.05 | 0.5 | 0.3
2025-10-18 01:00 | B |  |  |  | 790 | 851.71 | 790 | 794.99 | 1095 | 1094.26 | 1030 | 1038.56 | 1175 | 1172.74 | 1165 | 1163.12 | 1140 | 1147.42 | 1110 | 1110.97 | 482.42 | 639.06 | 351.17 | 10.67 | 80 | 79.73 | 6.72 | 71.54 | 0.5 | 0.64
2025-10-18 | B |  |  |  | 790 | 855.25 | 790 | 797.53 | 1095 | 1096.28 | 1040 | 1040.58 | 1180 | 1179.83 | 1170 | 1169.2 | 1160 | 1161.6 | 1110 | 1114 | 478.91 | 638.67 | 349.61 | 14.87 | 80 | 79.47 | 6.71 | 71.61 | 0.5 | 0.56
2025-10-17 23:00 | B |  |  |  | 790 | 871.96 | 790 | 812.21 | 1100 | 1103.88 | 1040 | 1028.94 | 1175 | 1174.77 | 1165 | 1165.65 | 1140 | 1144.39 | 1090 | 1093.75 | 478.52 | 633.59 | 347.66 | 13.3 | 80 | 79.21 | 6.71 | 71.4 | 0.5 | 0.58
2025-10-17 22:00 | B |  |  |  | 780 | 853.23 | 790 | 792.46 | 1060 | 1093.24 | 1050 | 1034 | 1160 | 1152.49 | 1150 | 1149.45 | 1110 | 1119.57 | 1080 | 1083.12 | 470.31 | 620.7 | 343.75 | 0.95 | 80 | 79.95 | 6.72 | 72.48 | 0.5 | 0.66
2025-10-17 21:00 | B |  |  |  | 790 | 835 | 790 | 775.75 | 1100 | 1099.32 | 1030 | 1032.99 | 1180 | 1180.84 | 1175 | 1174.26 | 1160 | 1162.11 | 1110 | 1119.57 | 460.94 | 628.91 | 342.58 | 18.32 | 80 | 79.6 | 6.7 | 71.4 | 0.5 | 0.54
2025-10-17 20:00 | B |  |  |  | 790 | 823.86 | 790 | 754.99 | 1100 | 1098.31 | 1030 | 1033.49 | 1180 | 1179.83 | 1175 | 1174.77 | 1160 | 1160.08 | 1120 | 1121.09 | 442.19 | 607.81 | 332.42 | 19 | 80 | 78.95 | 6.7 | 71.4 | 0.5 | 0.61
2025-10-17 19:00 | B |  |  |  | 790 | 814.74 | 790 | 725.12 | 1090 | 1092.23 | 1030 | 1030.45 | 1180 | 1169.7 | 1170 | 1164.13 | 1140 | 1140.34 | 1100 | 1107.42 | 431.25 | 576.95 | 326.56 | 9.68 | 80 | 80.03 | 6.72 | 71.33 | 0.5 | 0.54
2025-10-17 18:00 | B |  |  |  | 790 | 803.6 | 790 | 709.92 | 1100 | 1101.35 | 1020 | 1021.34 | 1180 | 1182.87 | 1175 | 1176.79 | 1150 | 1154.51 | 1100 | 1108.94 | 423.44 | 574.61 | 323.05 | 15.25 | 80 | 80.9 | 6.71 | 71.76 | 0.5 | 0.25
2025-10-17 17:00 | A |  |  |  | 790 | 796.01 | 790 | 688.15 | 1090 | 1100.84 | 1020 | 1025.9 | 1175 | 1177.81 | 1175 | 1176.79 | 1150 | 1154.51 | 1110 | 1111.98 | 413.67 | 563.28 | 319.14 | 15.61 | 80 | 80.77 | 6.7 | 71.9 | 0.5 | 0.01
2025-10-17 16:00 | A |  |  |  | 790 | 777.78 | 790 | 684.1 | 1100 | 1098.81 | 1000 | 1007.16 | 1180 | 1178.31 | 1175 | 1175.78 | 1140 | 1142.36 | 1100 | 1107.42 | 416.41 | 566.02 | 321.09 | 21.86 | 80 | 79.6 | 6.69 | 71.25 | 0.5 | 0.71
2025-10-17 15:00 | A |  |  |  | 790 | 780.31 | 790 | 684.61 | 1100 | 1098.81 | 1000 | 1007.67 | 1180 | 1178.31 | 1175 | 1173.25 | 1140 | 1143.88 | 1100 | 1103.88 | 417.58 | 565.23 | 320.7 | 16.77 | 80 | 80.16 | 6.69 | 71.04 | 0.5 | 0.57
2025-10-17 14:00 | A |  |  |  | 790 | 783.35 | 790 | 688.15 | 1100 | 1094.26 | 1000 | 1006.15 | 1180 | 1179.83 | 1175 | 1174.26 | 1150 | 1155.53 | 1110 | 1114.51 | 420.7 | 566.41 | 321.88 | 21.98 | 80 | 79.08 | 6.67 | 71.04 | 0.5 | 0.63
2025-10-17 13:00 | A |  |  |  | 790 | 808.67 | 790 | 714.99 | 1100 | 1098.31 | 1020 | 1025.39 | 1180 | 1182.87 | 1175 | 1175.27 | 1150 | 1159.58 | 1110 | 1117.55 | 428.52 | 578.13 | 325 | 19.66 | 80 | 79.73 | 6.68 | 71.69 | 0.5 | 0.44
2025-10-17 12:00 | A |  |  |  | 790 | 827.91 | 790 | 723.6 | 1100 | 1106.41 | 1030 | 1037.54 | 1180 | 1180.84 | 1175 | 1175.78 | 1150 | 1152.49 | 1110 | 1112.49 | 425.78 | 575.78 | 326.17 | 11.36 | 80 | 80.47 | 6.69 | 72.27 | 0.5 | 0.47
2025-10-17 11:00 | A |  |  |  | 790 | 772.71 | 790 | 673.97 | 1090 | 1091.72 | 1000 | 1005.14 | 1175 | 1170.72 | 1170 | 1164.64 | 1130 | 1134.77 | 1090 | 1098.81 | 410.94 | 557.42 | 320.7 | 12.18 | 80 | 79.69 | 6.71 | 71.76 | 0.5 | 0.46
2025-10-17 10:00 | A |  |  |  | 790 | 762.59 | 790 | 670.93 | 1100 | 1099.83 | 990 | 995.01 | 1180 | 1179.83 | 1175 | 1174.77 | 1140 | 1140.34 | 1100 | 1101.85 | 406.25 | 562.5 | 319.14 | 24.34 | 80 | 79.9 | 6.67 | 70.96 | 0.5 | 0.45
2025-10-17 09:00 | A |  |  |  | 790 | 769.17 | 790 | 668.91 | 1100 | 1104.89 | 1000 | 1005.14 | 1180 | 1180.84 | 1175 | 1176.79 | 1140 | 1142.87 | 1100 | 1104.89 | 407.03 | 562.89 | 318.36 | 18.41 | 80 | 81.16 | 6.69 | 71.69 | 0.5 | 0.15
2025-10-17 08:00 | A |  |  |  | 790 | 768.16 | 790 | 669.42 | 1100 | 1098.81 | 1000 | 1000.58 | 1180 | 1180.84 | 1175 | 1175.27 | 1140 | 1144.39 | 1100 | 1109.95 | 408.2 | 560.55 | 317.97 | 20.68 | 80 | 80.3 | 6.69 | 71.4 | 0.5 | 0.54
2025-10-17 07:00 | A |  |  |  | 790 | 774.74 | 790 | 679.54 | 1100 | 1099.83 | 1000 | 1005.64 | 1180 | 1179.83 | 1175 | 1175.27 | 1140 | 1144.89 | 1100 | 1109.95 | 411.72 | 563.28 | 318.75 | 20.2 | 80 | 80.16 | 6.69 | 71.61 | 0.5 | 0.47
2025-10-17 06:00 | A |  |  |  | 790 | 764.61 | 790 | 661.82 | 1070 | 1075.52 | 1000 | 1005.14 | 1180 | 1175.78 | 1170 | 1165.65 | 1150 | 1155.53 | 1100 | 1105.9 | 408.2 | 557.42 | 318.36 | 19.51 | 80 | 79.21 | 6.69 | 71.4 | 0.5 | 0.5
2025-10-17 05:00 | B |  |  |  | 790 | 765.63 | 790 | 670.93 | 1090 | 1086.66 | 980 | 986.91 | 1180 | 1178.31 | 1170 | 1169.7 | 1140 | 1146.41 | 1090 | 1099.83 | 410.16 | 562.5 | 320.31 | 24.13 | 80 | 78.99 | 6.68 | 70.89 | 0.5 | 0.63
2025-10-17 04:00 | B |  |  |  | 790 | 798.54 | 790 | 689.67 | 1090 | 1084.64 | 1020 | 1028.43 | 1180 | 1180.84 | 1170 | 1168.19 | 1160 | 1168.19 | 1110 | 1110.97 | 421.48 | 568.36 | 322.66 | 21.67 | 80 | 78.56 | 6.69 | 71.04 | 0.5 | 0.55
2025-10-17 03:00 | B |  |  |  | 790 | 803.6 | 790 | 706.89 | 1080 | 1083.12 | 1020 | 1021.34 | 1180 | 1177.81 | 1170 | 1168.19 | 1160 | 1163.12 | 1100 | 1108.94 | 429.69 | 573.05 | 325 | 16.85 | 80 | 78.99 | 6.7 | 71.18 | 0.5 | 0.42
2025-10-17 02:00 | B |  |  |  | 790 | 817.27 | 790 | 724.1 | 1080 | 1094.26 | 1030 | 1036.53 | 1180 | 1178.31 | 1170 | 1168.19 | 1150 | 1157.55 | 1110 | 1112.49 | 434.38 | 580.08 | 328.52 | 12.41 | 80 | 79.21 | 6.71 | 71.25 | 0.5 | 0.7
2025-10-17 01:00 | B |  |  |  | 790 | 808.67 | 790 | 717.01 | 1080 | 1092.23 | 1030 | 1035.52 | 1185 | 1182.87 | 1175 | 1173.25 | 1160 | 1167.17 | 1110 | 1117.04 | 431.25 | 580.47 | 326.95 | 16.45 | 80 | 79.38 | 6.71 | 71.61 | 0.5 | 0.66
2025-10-17 | B |  |  |  | 790 | 807.15 | 790 | 703.34 | 1080 | 1104.38 | 1030 | 1036.02 | 1180 | 1180.84 | 1170 | 1172.74 | 1150 | 1155.53 | 1100 | 1108.94 | 419.92 | 572.27 | 323.83 | 14.65 | 80 | 80.69 | 6.71 | 72.05 | 0.5 | 0.13
2025-10-16 23:00 | B |  |  |  | 790 | 769.17 | 790 | 678.02 | 1090 | 1089.19 | 990 | 995.52 | 1180 | 1179.83 | 1175 | 1174.77 | 1150 | 1152.99 | 1100 | 1107.42 | 412.5 | 565.23 | 321.88 | 23.63 | 80 | 79.25 | 6.69 | 71.4 | 0.5 | 0.74
2025-10-16 22:00 | B |  |  |  | 790 | 781.83 | 790 | 689.67 | 1095 | 1093.75 | 990 | 998.55 | 1180 | 1178.31 | 1175 | 1173.25 | 1140 | 1143.88 | 1100 | 1101.85 | 422.66 | 570.7 | 324.22 | 18.57 | 80 | 80.3 | 6.7 | 71.4 | 0.5 | 0.3
2025-10-16 21:00 | B |  |  |  | 790 | 798.03 | 790 | 704.86 | 1080 | 1083.62 | 1010 | 1012.23 | 1175 | 1172.74 | 1170 | 1170.72 | 1140 | 1147.42 | 1100 | 1102.36 | 431.25 | 575 | 327.73 | 12.83 | 80 | 80.9 | 6.71 | 71.25 | 0.5 | 0.35
2025-10-16 20:00 | B |  |  |  | 790 | 822.84 | 790 | 732.71 | 1085 | 1093.24 | 1030 | 1032.48 | 1180 | 1178.31 | 1170 | 1169.7 | 1150 | 1155.53 | 1100 | 1105.9 | 444.14 | 587.5 | 332.81 | 12.12 | 80 | 80.16 | 6.71 | 71.61 | 0.5 | 0.45
2025-10-16 19:00 | B
2025-10-16 18:00 | B |  |  |  | 790 | 805.12 | 790 | 708.91 | 1095 | 1098.31 | 1030 | 1031.47 | 1180 | 1181.86 | 1170 | 1171.73 | 1160 | 1162.11 | 1100 | 1108.94 | 430.08 | 578.91 | 327.73 | 15.9 | 80 | 80.77 | 6.72 | 71.98 | 0.5 | 0.12
2025-10-16 17:00 | A |  |  |  | 790 | 797.02 | 790 | 698.28 | 1090 | 1088.69 | 1010 | 1011.21 | 1180 | 1174.26 | 1170 | 1162.11 | 1140 | 1142.36 | 1090 | 1098.81 | 429.69 | 577.73 | 328.52 | 15.84 | 80 | 78.73 | 6.7 | 71.4 | 0.5 | 1.19
2025-10-16 16:00 | A |  |  |  | 790 | 788.41 | 790 | 698.28 | 1098 | 1101.85 | 1010 | 1012.23 | 1180 | 1182.87 | 1170 | 1170.72 | 1140 | 1146.92 | 1090 | 1099.83 | 431.25 | 581.64 | 328.52 | 16.83 | 80 | 81.12 | 6.71 | 71.98 | 0.5 | 0.24
2025-10-16 15:00 | A |  |  |  | 790 | 805.12 | 790 | 722.08 | 1098 | 1097.29 | 1010 | 1012.73 | 1180 | 1179.83 | 1170 | 1170.21 | 1140 | 1144.89 | 1100 | 1106.92 | 444.92 | 592.19 | 333.98 | 21.09 | 80 | 79.6 | 6.69 | 71.25 | 0.5 | 0.62
2025-10-16 14:00 | A |  |  |  | 790 | 848.16 | 790 | 760.05 | 1095 | 1108.43 | 1050 | 1051.22 | 1180 | 1179.83 | 1170 | 1170.21 | 1150 | 1155.53 | 1110 | 1111.98 | 454.69 | 601.56 | 338.28 | 12.13 | 80 | 79.25 | 6.71 | 71.9 | 0.5 | 0.38
2025-10-16 13:00 | A |  |  |  | 790 | 865.89 | 790 | 779.3 | 1080 | 1107.42 | 1040 | 1034 | 1180 | 1177.81 | 1170 | 1168.19 | 1140 | 1143.88 | 1090 | 1091.22 | 453.91 | 613.28 | 339.84 | 10.74 | 80 | 79.25 | 6.71 | 71.25 | 0.5 | 0.72
2025-10-16 12:00 | A |  |  |  | 790 | 841.58 | 790 | 749.93 | 1080 | 1111.47 | 1040 | 1053.75 | 1185 | 1184.9 | 1170 | 1169.7 | 1150 | 1157.05 | 1100 | 1100.84 | 439.84 | 596.09 | 332.81 | 10.74 | 80 | 79.9 | 6.71 | 71.61 | 0.5 | 0.38
2025-10-16 11:00 | A |  |  |  | 790 | 805.63 | 790 | 714.99 | 1100 | 1099.32 | 1030 | 1033.49 | 1180 | 1177.81 | 1170 | 1167.68 | 1140 | 1149.96 | 1100 | 1103.88 | 429.3 | 578.91 | 328.91 | 10.97 | 80 | 78.82 | 6.7 | 71.69 | 0.5 | 0.65
2025-10-16 10:00 | A |  |  |  | 790 | 769.17 | 790 | 680.56 | 1090 | 1095.78 | 1000 | 1003.62 | 1175 | 1175.78 | 1165 | 1169.2 | 1130 | 1137.3 | 1090 | 1093.75 | 415.63 | 570.31 | 324.22 | 15.54 | 80 | 80.82 | 6.7 | 71.54 | 0.5 | 0.23
2025-10-16 09:00 | A |  |  |  | 790 | 771.7 | 790 | 687.14 | 1095 | 1094.26 | 990 | 994.5 | 1180 | 1179.83 | 1170 | 1169.7 | 1140 | 1144.39 | 1100 | 1104.89 | 418.36 | 573.83 | 325 | 22.81 | 80 | 79.21 | 6.67 | 71.04 | 0.5 | 0.65
2025-10-16 08:00 | A |  |  |  | 790 | 784.87 | 790 | 693.21 | 1095 | 1094.26 | 1000 | 1007.67 | 1180 | 1177.81 | 1170 | 1169.2 | 1140 | 1141.35 | 1100 | 1100.84 | 423.44 | 574.22 | 326.95 | 13.43 | 80 | 80.38 | 6.7 | 71.61 | 0.5 | 0.34
2025-10-16 07:00 | A |  |  |  | 790 | 779.8 | 790 | 696.76 | 1095 | 1093.24 | 1000 | 1004.63 | 1180 | 1179.83 | 1170 | 1170.21 | 1140 | 1146.92 | 1100 | 1109.95 | 426.17 | 579.69 | 326.95 | 21.03 | 80 | 79.95 | 6.69 | 71.4 | 0.5 | 0.63
2025-10-16 06:00 | A |  |  |  | 790 | 794.99 | 790 | 713.98 | 1095 | 1093.75 | 1000 | 1006.15 | 1180 | 1179.83 | 1170 | 1169.7 | 1140 | 1147.42 | 1100 | 1108.94 | 432.03 | 584.38 | 329.69 | 21.42 | 80 | 79.47 | 6.69 | 71.54 | 0.5 | 0.7
2025-10-16 05:00 | B |  |  |  | 790 | 815.76 | 790 | 729.17 | 1070 | 1103.37 | 1040 | 1046.66 | 1185 | 1183.38 | 1175 | 1174.26 | 1160 | 1162.11 | 1110 | 1114.51 | 434.38 | 590.63 | 332.81 | 11.78 | 80 | 79.47 | 6.71 | 71.9 | 0.5 | 0.39
2025-10-16 04:00 | B |  |  |  | 790 | 788.41 | 790 | 689.67 | 1070 | 1089.7 | 1020 | 1023.37 | 1175 | 1179.83 | 1165 | 1168.19 | 1160 | 1165.15 | 1090 | 1098.31 | 420.7 | 575.78 | 328.13 | 13.26 | 80 | 80.95 | 6.71 | 72.12 | 0.5 | 0.19
2025-10-16 03:00 | B |  |  |  | 790 | 775.75 | 790 | 689.67 | 1095 | 1093.75 | 1000 | 1001.09 | 1180 | 1180.84 | 1175 | 1174.26 | 1140 | 1149.96 | 1100 | 1104.89 | 419.92 | 580.47 | 329.69 | 23.84 | 80 | 79.47 | 6.69 | 71.33 | 0.5 | 0.51
2025-10-16 02:00 | B |  |  |  | 790 | 775.75 | 790 | 699.29 | 1095 | 1093.75 | 990 | 994.5 | 1180 | 1179.83 | 1175 | 1174.77 | 1140 | 1142.87 | 1100 | 1108.94 | 428.52 | 585.94 | 331.64 | 24.49 | 80 | 79.3 | 6.7 | 71.25 | 0.5 | 0.68
2025-10-16 01:00 | B |  |  |  | 790 | 808.67 | 790 | 729.17 | 1095 | 1093.24 | 1000 | 1009.69 | 1180 | 1180.84 | 1180 | 1179.33 | 1150 | 1155.53 | 1120 | 1120.08 | 446.88 | 595.7 | 336.72 | 20.83 | 80 | 79.73 | 6.71 | 71.4 | 0.5 | 0.63
2025-10-16 | B |  |  |  | 790 | 844.11 | 790 | 771.7 | 1095 | 1102.36 | 1040 | 1040.08 | 1180 | 1178.31 | 1180 | 1180.34 | 1150 | 1151.98 | 1120 | 1122.11 | 463.67 | 615.63 | 344.14 | 14.67 | 80 | 79.86 | 6.65 | 71.9 | 0.5 | 0.44
2025-10-15 23:00 | B |  |  |  | 790 | 853.23 | 790 | 771.7 | 1040 | 1116.03 | 990 | 1022.86 | 1185 | 1183.38 | 1180 | 1179.83 | 1130 | 1139.32 | 1080 | 1089.7 | 462.5 | 616.8 | 345.7 | 12.02 | 80 | 80.34 | 6.67 | 71.9 | 0.5 | 0.36
2025-10-15 22:00 | B |  |  |  | 790 | 840.06 | 790 | 758.03 | 1040 | 1115.02 | 990 | 1018.81 | 1188 | 1185.91 | 1180 | 1179.83 | 1140 | 1146.92 | 1090 | 1093.75 | 461.72 | 615.23 | 345.7 | 12.74 | 80 | 80.38 | 6.72 | 72.05 | 0.5 | 0.34
2025-10-15 21:00 | B |  |  |  | 790 | 827.91 | 790 | 751.95 | 1040 | 1108.43 | 990 | 1015.77 | 1175 | 1175.78 | 1175 | 1177.3 | 1150 | 1158.06 | 1100 | 1109.95 | 465.63 | 617.58 | 347.27 | 17.19 | 80 | 80.6 | 6.71 | 71.69 | 0.5 | 0.23
2025-10-15 20:00 | B |  |  |  | 790 | 762.08 | 790 | 704.86 | 1040 | 1020.33 | 990 | 960.07 | 1130 | 1130.21 | 1130 | 1129.7 | 1110 | 1116.54 | 1060 | 1062.86 | 480.08 | 619.53 | 353.13 | 15.04 | 80 | 80.95 | 6.72 | 71.61 | 0.5 | 0.24
2025-10-15 19:00 | B
2025-10-15 18:00 | B |  |  |  | 790 | 865.38 | 790 | 862.85 | 1137 | 1130.21 | 1100 | 1108.94 | 1210 | 1205.15 | 1210 | 1203.13 | 1190 | 1190.97 | 1140 | 1146.41 | 500.39 | 702.73 | 374.61 | 29.92 | 80 | 78.6 | 6.69 | 70.6 | 0.5 | 0.91
2025-10-15 17:00 | A |  |  |  | 790 | 883.1 | 790 | 861.33 | 1140 | 1135.27 | 1060 | 1061.34 | 1210 | 1205.66 | 1205 | 1205.15 | 1170 | 1179.33 | 1140 | 1148.94 | 488.67 | 683.59 | 362.89 | 25.42 | 80 | 78.43 | 6.69 | 71.04 | 0.5 | 0.68
2025-10-15 16:00 | A |  |  |  | 790 | 870.44 | 790 | 850.69 | 1130 | 1126.16 | 1040 | 1045.14 | 1200 | 1198.57 | 1200 | 1198.57 | 1170 | 1172.74 | 1130 | 1136.79 | 501.56 | 683.98 | 373.05 | 24.27 | 80 | 78.39 | 6.69 | 71.18 | 0.5 | 0.7
2025-10-15 15:00 | A |  |  |  | 790 | 861.83 | 790 | 873.48 | 1130 | 1131.73 | 1060 | 1060.84 | 1200 | 1202.11 | 1200 | 1202.11 | 1170 | 1179.83 | 1140 | 1141.35 | 502.73 | 702.73 | 369.14 | 28.93 | 80 | 81.16 | 6.68 | 71.04 | 0.5 | 0.05
2025-10-15 14:00 | A |  |  |  | 790 | 858.29 | 790 | 862.85 | 1125 | 1125.14 | 1050 | 1058.3 | 1195 | 1201.1 | 1195 | 1195.02 | 1170 | 1176.79 | 1120 | 1127.17 | 498.05 | 698.05 | 366.02 | 29.94 | 80 | 81.16 | 6.69 | 70.96 | 0.5 | 0.17
2025-10-15 13:00 | A |  |  |  | 790 | 863.86 | 790 | 840.57 | 1125 | 1117.55 | 1030 | 1038.05 | 1190 | 1185.91 | 1190 | 1188.44 | 1150 | 1157.55 | 1130 | 1132.23 | 487.11 | 676.56 | 358.2 | 23.77 | 80 | 78.52 | 6.69 | 71.25 | 0.5 | 0.81
2025-10-15 12:00 | A |  |  |  | 790 | 873.99 | 790 | 854.24 | 1120 | 1110.97 | 1050 | 1053.75 | 1185 | 1182.87 | 1185 | 1182.36 | 1160 | 1162.11 | 1130 | 1134.26 | 494.92 | 685.55 | 363.67 | 20.16 | 80 | 79.3 | 6.69 | 71.69 | 0.5 | 0.83
2025-10-15 11:00 | A |  |  |  | 790 | 861.83 | 790 | 871.46 | 1130 | 1138.82 | 1070 | 1072.99 | 1195 | 1198.06 | 1200 | 1204.64 | 1170 | 1175.27 | 1140 | 1144.89 | 496.09 | 695.7 | 364.06 | 30.76 | 80 | 80.99 | 6.68 | 70.82 | 0.5 | 0.18
2025-10-15 10:00 | A |  |  |  | 790 | 878.54 | 790 | 859.3 | 1115 | 1122.61 | 1040 | 1040.08 | 1185 | 1187.93 | 1190 | 1192.49 | 1160 | 1161.6 | 1120 | 1126.16 | 501.95 | 689.84 | 372.66 | 15.77 | 80 | 81.21 | 6.66 | 72.05 | 0.5 | 0.11
2025-10-15 09:00 | A |  |  |  | 790 | 871.96 | 790 | 873.48 | 1125 | 1124.13 | 1100 | 1104.38 | 1195 | 1195.02 | 1200 | 1199.58 | 1180 | 1189.45 | 1140 | 1147.93 | 498.83 | 703.91 | 369.14 | 31.42 | 80 | 79.3 | 6.64 | 70.31 | 0.5 | 0.6
2025-10-15 08:00 | A |  |  |  | 790 | 884.11 | 790 | 878.54 | 1125 | 1121.09 | 1040 | 1048.18 | 1195 | 1189.96 | 1200 | 1196.04 | 1160 | 1160.08 | 1130 | 1134.77 | 500.39 | 698.83 | 374.61 | 19.79 | 80 | 79.47 | 6.71 | 70.96 | 0.5 | 0.78
2025-10-15 07:00 | A |  |  |  | 790 | 892.22 | 790 | 880.57 | 1130 | 1124.13 | 1050 | 1059.32 | 1200 | 1200.09 | 1205 | 1204.64 | 1180 | 1183.38 | 1140 | 1149.45 | 498.44 | 701.95 | 375.39 | 27.51 | 80 | 78.95 | 6.69 | 70.6 | 0.5 | 0.75
2025-10-15 06:00 | A |  |  |  | 790 | 910.95 | 790 | 882.09 | 1135 | 1142.87 | 1120 | 1125.14 | 1200 | 1198.57 | 1205 | 1205.15 | 1200 | 1203.13 | 1160 | 1162.11 | 485.94 | 711.72 | 369.92 | 41.67 | 80 | 81.21 | 6.65 | 68.72 | 0.5 | -0.05
2025-10-15 05:00 | B |  |  |  | 790 | 798.54 | 790 | 772.21 | 1135 | 1136.28 | 1050 | 1051.22 | 1205 | 1208.7 | 1205 | 1205.66 | 1180 | 1184.9 | 1140 | 1147.93 | 453.13 | 623.83 | 338.67 | 31.91 | 80 | 81.03 | 6.69 | 70.6 | 0.5 | 0.02
2025-10-15 04:00 | B |  |  |  | 790 | 878.54 | 790 | 861.33 | 1130 | 1125.14 | 1050 | 1056.79 | 1195 | 1193 | 1195 | 1193.5 | 1160 | 1169.7 | 1140 | 1149.45 | 496.88 | 680.47 | 364.06 | 23.1 | 80 | 79.21 | 6.7 | 71.18 | 0.5 | 0.78
2025-10-15 03:00 | B |  |  |  | 790 | 855.76 | 790 | 871.96 | 1120 | 1127.68 | 1060 | 1065.9 | 1190 | 1200.09 | 1190 | 1196.04 | 1170 | 1179.33 | 1130 | 1139.83 | 498.83 | 695.7 | 369.14 | 23.2 | 80 | 81.12 | 6.7 | 71.69 | 0.5 | 0.16
2025-10-15 02:00 | B |  |  |  | 750 | 860.32 | 750 | 857.78 | 1130 | 1127.17 | 1060 | 1065.9 | 1200 | 1198.57 | 1200 | 1198.57 | 1180 | 1185.91 | 1140 | 1147.93 | 500.39 | 691.02 | 369.53 | 30.34 | 80 | 78.73 | 6.68 | 70.46 | 0.5 | 0.79
2025-10-15 01:00 | B |  |  |  | 750 | 889.18 | 750 | 878.54 | 1130 | 1129.2 | 1050 | 1050.2 | 1200 | 1198.06 | 1200 | 1199.58 | 1170 | 1179.33 | 1140 | 1144.89 | 502.34 | 695.7 | 372.66 | 26.66 | 80 | 79.21 | 6.69 | 70.96 | 0.5 | 0.65
2025-10-15 | B |  |  |  | 750 | 888.17 | 750 | 889.68 | 1130 | 1130.21 | 1070 | 1076.53 | 1205 | 1203.63 | 1205 | 1205.15 | 1190 | 1196.04 | 1150 | 1151.98 | 501.95 | 710.55 | 371.88 | 29.99 | 80 | 79.43 | 6.69 | 70.6 | 0.5 | 0.7
2025-10-14 23:00 | B |  |  |  | 750 | 866.9 | 750 | 866.39 | 1130 | 1136.79 | 1060 | 1065.9 | 1205 | 1203.63 | 1210 | 1205.66 | 1190 | 1195.53 | 1150 | 1152.49 | 498.44 | 699.61 | 360.94 | 34.53 | 80 | 80.73 | 6.67 | 69.81 | 0.5 | 0.45
2025-10-14 22:00 | B |  |  |  | 750 | 884.11 | 750 | 872.97 | 1130 | 1126.66 | 1040 | 1049.19 | 1200 | 1201.1 | 1200 | 1199.58 | 1170 | 1179.33 | 1140 | 1147.93 | 498.05 | 682.03 | 370.7 | 23.73 | 80 | 79.25 | 6.69 | 71.25 | 0.5 | 0.61
2025-10-14 21:00 | B |  |  |  | 750 | 856.26 | 750 | 876.52 | 1130 | 1131.22 | 1060 | 1063.87 | 1200 | 1201.1 | 1200 | 1199.58 | 1180 | 1182.87 | 1140 | 1142.87 | 497.66 | 698.05 | 365.23 | 33.25 | 80 | 80.95 | 6.67 | 70.31 | 0.5 | 0.47
2025-10-14 20:00 | B |  |  |  | 750 | 853.23 | 750 | 855.76 | 1130 | 1129.7 | 1070 | 1070.46 | 1200 | 1201.1 | 1200 | 1199.58 | 1180 | 1188.44 | 1140 | 1146.41 | 490.63 | 685.55 | 359.77 | 34.33 | 80 | 79.43 | 6.66 | 69.95 | 0.5 | 0.38
2025-10-14 19:00 | B |  |  |  | 750 | 868.92 | 750 | 852.72 | 1130 | 1139.32 | 1030 | 1038.05 | 1200 | 1205.66 | 1200 | 1205.66 | 1170 | 1177.3 | 1130 | 1139.32 | 494.14 | 685.55 | 362.89 | 27.78 | 80 | 81.6 | 6.63 | 71.18 | 0.5 | 0
2025-10-14 18:00 | B |  |  |  | 750 | 881.08 | 750 | 852.72 | 1125 | 1116.54 | 1040 | 1046.66 | 1195 | 1189.45 | 1195 | 1189.45 | 1160 | 1165.15 | 1130 | 1137.8 | 489.06 | 678.13 | 359.38 | 20.53 | 80 | 78.82 | 6.7 | 71.4 | 0.5 | 1.17
2025-10-14 17:00 | A |  |  |  | 750 | 885.63 | 750 | 873.48 | 1132 | 1130.21 | 1040 | 1047.67 | 1205 | 1203.63 | 1208 | 1207.68 | 1180 | 1184.39 | 1140 | 1149.45 | 490.23 | 690.23 | 368.75 | 29.16 | 80 | 79.04 | 6.69 | 70.67 | 0.5 | 0.53
2025-10-14 16:00 | A |  |  |  | 750 | 868.92 | 750 | 876.01 | 1132 | 1133.75 | 1060 | 1063.87 | 1205 | 1202.11 | 1208 | 1209.71 | 1190 | 1195.53 | 1150 | 1152.49 | 492.58 | 699.22 | 358.98 | 36.87 | 80 | 80.77 | 6.65 | 69.59 | 0.5 | 0.45
2025-10-14 15:00 | A |  |  |  | 750 | 879.05 | 750 | 855.25 | 1132 | 1131.22 | 1040 | 1040.58 | 1210 | 1210.21 | 1210 | 1211.23 | 1180 | 1189.45 | 1140 | 1147.93 | 484.38 | 673.44 | 355.47 | 33.36 | 80 | 79.3 | 6.66 | 70.17 | 0.5 | 0.39
2025-10-14 14:00 | A |  |  |  | 750 | 866.39 | 750 | 840.57 | 1120 | 1124.13 | 1050 | 1040.58 | 1195 | 1196.04 | 1195 | 1195.53 | 1170 | 1175.78 | 1120 | 1129.2 | 479.3 | 660.16 | 355.08 | 29.92 | 80 | 80.08 | 6.68 | 70.89 | 0.5 | 0.59
2025-10-14 11:00 | A |  |  |  | 790 | 767.65 | 750 | 746.38 | 1125 | 1123.63 | 1030 | 1039.06 | 1200 | 1201.1 | 1200 | 1202.62 | 1170 | 1174.77 | 1150 | 1151.98 | 433.2 | 614.84 | 334.38 | 32.71 | 80 | 79.69 | 6.65 | 70.6 | 0.5 | 0.43
2025-10-14 10:00 | A |  |  |  | 790 | 793.48 | 750 | 707.39 | 1125 | 1122.11 | 1020 | 1025.39 | 1200 | 1197.05 | 1200 | 1197.05 | 1160 | 1164.13 | 1140 | 1146.41 | 422.27 | 587.5 | 333.59 | 25.99 | 80 | 78.86 | 6.67 | 70.89 | 0.5 | 0.78
2025-10-14 09:00 | A |  |  |  | 790 | 773.22 | 750 | 724.1 | 1125 | 1126.16 | 1040 | 1041.09 | 1200 | 1200.59 | 1200 | 1198.57 | 1170 | 1176.79 | 1140 | 1146.92 | 419.92 | 593.36 | 326.95 | 32.04 | 80 | 79.64 | 6.66 | 70.46 | 0.5 | 0.39
2025-10-14 08:00 | A |  |  |  | 790 | 776.77 | 750 | 722.08 | 1130 | 1126.66 | 1030 | 1038.05 | 1200 | 1200.09 | 1200 | 1200.09 | 1170 | 1173.25 | 1140 | 1147.93 | 422.66 | 595.31 | 327.73 | 32.67 | 80 | 79.04 | 6.65 | 70.46 | 0.5 | 0.56
2025-10-14 07:00 | A |  |  |  | 790 | 792.46 | 750 | 734.74 | 1130 | 1132.74 | 1040 | 1046.66 | 1200 | 1198.57 | 1200 | 1198.57 | 1160 | 1167.68 | 1130 | 1139.32 | 431.64 | 603.13 | 332.03 | 29.21 | 80 | 80.6 | 6.67 | 70.96 | 0.5 | 0.36
2025-10-14 06:00 | A |  |  |  | 790 | 777.78 | 750 | 744.36 | 1130 | 1136.28 | 1040 | 1046.15 | 1200 | 1203.63 | 1200 | 1203.13 | 1170 | 1172.74 | 1140 | 1146.92 | 424.61 | 604.3 | 328.91 | 31.84 | 80 | 81.38 | 6.58 | 70.82 | 0.5 | -0.09
2025-10-14 05:00 | B |  |  |  | 790 | 779.8 | 750 | 744.36 | 1130 | 1125.14 | 1040 | 1041.09 | 1200 | 1198.57 | 1200 | 1198.57 | 1170 | 1171.73 | 1140 | 1144.89 | 426.17 | 603.52 | 328.91 | 33.5 | 80 | 78.95 | 6.62 | 69.95 | 0.5 | 0.45
2025-10-14 04:00 | B |  |  |  | 790 | 798.54 | 750 | 757.02 | 1130 | 1127.17 | 1040 | 1041.59 | 1200 | 1200.59 | 1200 | 1201.1 | 1170 | 1173.25 | 1140 | 1148.94 | 437.11 | 615.23 | 336.72 | 31.34 | 80 | 79.04 | 6.67 | 70.46 | 0.5 | 0.7
2025-10-14 03:00 | B |  |  |  | 790 | 818.79 | 750 | 763.09 | 1120 | 1136.79 | 1080 | 1084.64 | 1200 | 1198.57 | 1200 | 1200.09 | 1180 | 1185.91 | 1140 | 1144.89 | 443.36 | 623.44 | 330.86 | 35.33 | 80 | 81.25 | 6.66 | 69.88 | 0.5 | 0.14
2025-10-14 02:00 | B |  |  |  | 750 | 818.79 | 750 | 760.05 | 1120 | 1115.02 | 1030 | 1037.54 | 1200 | 1195.53 | 1200 | 1197.05 | 1160 | 1165.65 | 1130 | 1139.32 | 455.08 | 618.75 | 346.09 | 16.55 | 80 | 78.43 | 6.71 | 71.33 | 0.5 | 0.99
2025-10-14 01:00 | B |  |  |  | 750 | 807.15 | 750 | 784.36 | 1130 | 1139.83 | 1050 | 1051.72 | 1200 | 1205.15 | 1195 | 1199.58 | 1170 | 1177.81 | 1130 | 1137.8 | 440.23 | 623.05 | 332.42 | 31.53 | 80 | 81.12 | 6.69 | 70.82 | 0.5 | -0.08
2025-10-14 | B |  |  |  | 750 | 810.69 | 750 | 752.46 | 1130 | 1131.73 | 1030 | 1035.52 | 1185 | 1182.87 | 1180 | 1177.81 | 1130 | 1138.82 | 1110 | 1110.97 | 467.19 | 629.69 | 351.17 | 20.76 | 80 | 80.38 | 6.7 | 71.4 | 0.5 | 0.37
2025-10-13 23:00 | B |  |  |  | 750 | 841.07 | 750 | 790.44 | 1125 | 1119.57 | 1020 | 1023.87 | 1185 | 1184.9 | 1180 | 1178.31 | 1140 | 1144.89 | 1110 | 1117.04 | 491.02 | 650 | 359.38 | 22.43 | 80 | 79.3 | 6.7 | 71.25 | 0.5 | 0.58
2025-10-13 22:00 | B |  |  |  | 750 | 861.83 | 750 | 840.57 | 1110 | 1110.97 | 1030 | 1031.47 | 1180 | 1185.4 | 1175 | 1177.81 | 1150 | 1159.07 | 1110 | 1119.57 | 500 | 676.56 | 366.02 | 23.32 | 80 | 81.03 | 6.71 | 71.54 | 0.5 | 0.04
2025-10-13 21:00 | B |  |  |  | 750 | 858.8 | 750 | 830.44 | 1100 | 1099.32 | 1020 | 1023.87 | 1180 | 1179.83 | 1175 | 1174.77 | 1150 | 1159.07 | 1110 | 1116.03 | 491.8 | 672.66 | 363.28 | 23.17 | 80 | 79.6 | 6.7 | 71.25 | 0.5 | 0.53
2025-10-13 20:00 | B |  |  |  | 750 | 882.09 | 750 | 836.01 | 1100 | 1117.55 | 1050 | 1053.75 | 1180 | 1180.84 | 1175 | 1175.78 | 1140 | 1143.88 | 1110 | 1110.97 | 503.52 | 669.53 | 365.23 | 10.63 | 80 | 80.69 | 6.68 | 72.05 | 0.5 | 0.17
2025-10-13 19:00 | B |  |  |  | 750 | 848.67 | 750 | 822.84 | 1110 | 1107.42 | 1020 | 1020.83 | 1180 | 1182.87 | 1175 | 1176.79 | 1140 | 1143.88 | 1100 | 1105.9 | 497.66 | 667.97 | 363.28 | 19.21 | 80 | 80.82 | 6.65 | 71.61 | 0.5 | 0.19
2025-10-13 18:00 | B |  |  |  | 750 | 851.2 | 750 | 818.29 | 1100 | 1099.83 | 1020 | 1024.88 | 1180 | 1182.36 | 1175 | 1175.27 | 1150 | 1158.06 | 1110 | 1112.49 | 494.53 | 666.41 | 363.28 | 21.09 | 80 | 79.86 | 6.71 | 72.27 | 0.5 | 0.47
2025-10-13 17:00 | A |  |  |  | 750 | 833.98 | 750 | 808.67 | 1100 | 1101.35 | 1010 | 1012.23 | 1180 | 1179.83 | 1175 | 1175.78 | 1140 | 1141.35 | 1100 | 1101.85 | 488.67 | 660.94 | 362.11 | 16.82 | 80 | 80.56 | 6.72 | 71.69 | 0.5 | 0.19
2025-10-13 16:00 | A |  |  |  | 750 | 846.14 | 750 | 793.48 | 1080 | 1088.18 | 1020 | 1027.42 | 1180 | 1177.81 | 1175 | 1172.74 | 1160 | 1165.65 | 1110 | 1116.03 | 484.77 | 649.22 | 357.03 | 22.12 | 80 | 78.86 | 6.69 | 71.18 | 0.5 | 0.54
2025-10-13 15:00 | A |  |  |  | 750 | 835 | 750 | 784.36 | 1100 | 1094.26 | 1020 | 1025.39 | 1180 | 1179.83 | 1175 | 1171.73 | 1150 | 1159.07 | 1110 | 1114.51 | 478.91 | 650 | 357.42 | 20.9 | 80 | 79.3 | 6.71 | 71.25 | 0.5 | 0.6
2025-10-13 14:00 | A |  |  |  | 750 | 797.02 | 750 | 764.61 | 1100 | 1091.72 | 1000 | 1003.11 | 1180 | 1176.79 | 1175 | 1176.79 | 1140 | 1147.42 | 1110 | 1111.98 | 465.23 | 631.25 | 350 | 34.93 | 80 | 78.52 | 6.66 | 69.73 | 0.5 | 0.66
2025-10-13 13:00 | A |  |  |  | 750 | 810.19 | 750 | 764.61 | 1115 | 1116.54 | 1020 | 1028.43 | 1180 | 1179.83 | 1175 | 1172.74 | 1150 | 1152.49 | 1110 | 1117.04 | 469.14 | 636.33 | 352.34 | 27.85 | 80 | 80.47 | 6.68 | 70.96 | 0.5 | 0.31
2025-10-13 12:00 | A |  |  |  | 750 | 865.38 | 750 | 817.78 | 1100 | 1101.35 | 1040 | 1045.65 | 1180 | 1181.86 | 1175 | 1176.79 | 1160 | 1162.11 | 1110 | 1119.07 | 487.11 | 662.11 | 355.47 | 16.15 | 80 | 80.12 | 6.7 | 71.69 | 0.5 | 0.41
2025-10-13 11:00 | A |  |  |  | 750 | 896.77 | 750 | 847.66 | 1100 | 1109.45 | 1040 | 1046.15 | 1175 | 1177.81 | 1170 | 1172.74 | 1150 | 1152.49 | 1100 | 1106.92 | 502.34 | 674.61 | 362.89 | 15.07 | 80 | 80.77 | 6.71 | 71.98 | 0.5 | 0.18
2025-10-13 10:00 | A |  |  |  | 750 | 898.29 | 750 | 856.26 | 1050 | 1106.41 | 1000 | 1036.02 | 1175 | 1172.74 | 1170 | 1169.2 | 1130 | 1136.28 | 1090 | 1094.76 | 488.28 | 677.34 | 355.47 | 11 | 80 | 80.03 | 6.71 | 71.76 | 0.5 | 0.67
2025-10-13 09:00 | A |  |  |  | 750 | 899.81 | 750 | 859.3 | 1050 | 1113.5 | 1000 | 1042.61 | 1180 | 1179.83 | 1170 | 1167.68 | 1140 | 1141.85 | 1090 | 1093.75 | 489.84 | 682.03 | 358.2 | 9.85 | 80 | 80.03 | 6.72 | 71.61 | 0.5 | 0.34
2025-10-13 08:00 | A |  |  |  | 750 | 879.56 | 750 | 847.66 | 1050 | 1096.28 | 1000 | 1026.4 | 1180 | 1161.6 | 1170 | 1159.58 | 1140 | 1149.96 | 1100 | 1101.85 | 487.89 | 683.2 | 356.25 | 19.73 | 80 | 78.95 | 6.69 | 71.4 | 0.5 | 0.73
2025-10-13 07:00 | A |  |  |  | 780 | 891.2 | 780 | 861.33 | 1100 | 1114 | 1050 | 1060.84 | 1200 | 1197.05 | 1200 | 1196.04 | 1180 | 1185.91 | 1130 | 1137.8 | 496.48 | 695.31 | 373.05 | 26.45 | 80 | 80.82 | 6.69 | 71.04 | 0.5 | 0.41
2025-10-13 06:00 | A |  |  |  | 780 | 807.15 | 780 | 774.23 | 1135 | 1139.32 | 1040 | 1044.13 | 1200 | 1202.11 | 1200 | 1201.1 | 1160 | 1165.65 | 1140 | 1144.89 | 472.27 | 652.73 | 358.2 | 20.36 | 80 | 80.69 | 6.7 | 71.4 | 0.5 | 0.16
2025-10-13 05:00 | B |  |  |  | 780 | 831.45 | 780 | 829.93 | 1130 | 1132.23 | 1040 | 1045.14 | 1190 | 1189.96 | 1190 | 1190.47 | 1160 | 1160.59 | 1130 | 1136.79 | 487.89 | 662.5 | 361.72 | 26.33 | 80 | 79.95 | 6.69 | 71.18 | 0.5 | 0.53
2025-10-13 04:00 | B |  |  |  | 780 | 835 | 780 | 810.19 | 1130 | 1128.69 | 1040 | 1041.59 | 1190 | 1189.96 | 1190 | 1190.47 | 1150 | 1152.49 | 1130 | 1134.77 | 498.44 | 672.27 | 364.06 | 17.15 | 80 | 79.43 | 6.71 | 71.69 | 0.5 | 0.62
2025-10-13 03:00 | B |  |  |  | 780 | 876.01 | 780 | 849.18 | 1125 | 1118.56 | 1050 | 1055.27 | 1185 | 1185.4 | 1185 | 1184.9 | 1160 | 1165.15 | 1130 | 1139.32 | 496.48 | 680.47 | 363.28 | 20.44 | 80 | 79.21 | 6.69 | 71.04 | 0.5 | 0.69
2025-10-13 02:00 | B |  |  |  | 780 | 841.58 | 780 | 832.47 | 1115 | 1109.95 | 1020 | 1028.94 | 1175 | 1169.7 | 1175 | 1169.7 | 1130 | 1136.28 | 1110 | 1117.55 | 502.34 | 683.2 | 371.09 | 14.22 | 80 | 79.17 | 6.72 | 71.9 | 0.5 | 0.88
2025-10-13 01:00 | B |  |  |  | 780 | 858.8 | 780 | 856.26 | 1135 | 1136.28 | 1030 | 1036.53 | 1190 | 1191.98 | 1190 | 1192.49 | 1150 | 1156.54 | 1130 | 1136.79 | 503.52 | 694.14 | 371.48 | 23.96 | 80 | 80.38 | 6.63 | 71.18 | 0.5 | 0.37
2025-10-13 | B |  |  |  | 780 | 853.73 | 780 | 868.42 | 1135 | 1131.73 | 1040 | 1046.15 | 1190 | 1188.44 | 1195 | 1194.52 | 1150 | 1157.55 | 1140 | 1146.41 | 504.3 | 700 | 376.56 | 27.45 | 80 | 79.04 | 6.64 | 70.6 | 0.5 | 0.66
2025-10-12 23:00 | B |  |  |  | 780 | 896.27 | 780 | 881.08 | 1135 | 1127.17 | 1050 | 1050.71 | 1190 | 1188.44 | 1195 | 1193 | 1150 | 1154.01 | 1140 | 1141.35 | 498.83 | 701.17 | 369.53 | 20.25 | 80 | 78.82 | 6.71 | 71.25 | 0.5 | 0.67
2025-10-12 22:00 | B |  |  |  | 780 | 906.9 | 780 | 891.71 | 1130 | 1135.27 | 1110 | 1110.97 | 1190 | 1193 | 1200 | 1204.64 | 1190 | 1197.05 | 1150 | 1157.55 | 498.44 | 705.47 | 367.97 | 40.94 | 80 | 81.55 | 6.65 | 69.08 | 0.5 | -0.55
2025-10-12 21:00 | B |  |  |  | 780 | 887.15 | 780 | 860.82 | 1130 | 1119.07 | 1040 | 1040.08 | 1190 | 1186.92 | 1190 | 1187.43 | 1160 | 1167.68 | 1130 | 1136.28 | 494.53 | 685.16 | 369.92 | 23.48 | 80 | 78.3 | 6.7 | 70.96 | 0.5 | 0.91
2025-10-12 20:00 | B |  |  |  | 780 | 875.51 | 780 | 887.15 | 1130 | 1131.73 | 1040 | 1042.61 | 1190 | 1190.47 | 1190 | 1189.96 | 1160 | 1164.64 | 1130 | 1136.28 | 491.8 | 708.59 | 373.44 | 26.58 | 80 | 85.16 | 6.71 | 71.18 | 0.5 | 0.32
2025-10-12 19:00 | B |  |  |  | 780 | 882.09 | 780 | 870.44 | 1125 | 1125.14 | 1040 | 1045.65 | 1190 | 1190.47 | 1190 | 1189.96 | 1170 | 1174.26 | 1130 | 1133.75 | 504.3 | 703.52 | 375 | 27.68 | 80 | 79.6 | 6.69 | 70.89 | 0.5 | 0.47
2025-10-12 18:00 | B |  |  |  | 780 | 896.77 | 780 | 887.15 | 1120 | 1122.61 | 1050 | 1051.72 | 1190 | 1193 | 1190 | 1191.98 | 1160 | 1166.67 | 1120 | 1129.7 | 501.95 | 708.59 | 376.56 | 10.49 | 80 | 80.56 | 6.73 | 71.61 | 0.5 | 0.5
2025-10-12 17:00 | A |  |  |  | 780 | 879.05 | 780 | 866.39 | 1125 | 1119.07 | 1040 | 1041.59 | 1200 | 1189.96 | 1200 | 1196.04 | 1170 | 1174.77 | 1140 | 1141.35 | 493.75 | 701.95 | 364.06 | 41.25 | 80 | 78.17 | 6.64 | 67.93 | 0.5 | 1.13
2025-10-12 16:00 | A |  |  |  | 780 | 883.1 | 780 | 840.06 | 1135 | 1134.26 | 1080 | 1080.58 | 1210 | 1210.21 | 1210 | 1210.21 | 1200 | 1205.15 | 1140 | 1146.92 | 494.92 | 701.56 | 367.58 | 32.54 | 80 | 80.73 | 6.68 | 70.17 | 0.5 | 0.49
2025-10-12 15:00 | A |  |  |  | 780 | 880.57 | 780 | 849.18 | 1130 | 1126.66 | 1050 | 1053.75 | 1205 | 1200.09 | 1205 | 1205.15 | 1180 | 1181.86 | 1140 | 1148.94 | 502.34 | 697.27 | 370.7 | 32.17 | 80 | 79.04 | 6.67 | 70.1 | 0.5 | 0.72
2025-10-12 14:00 | A |  |  |  | 780 | 833.98 | 780 | 833.48 | 1147 | 1134.77 | 1090 | 1092.23 | 1210 | 1208.19 | 1215 | 1212.75 | 1190 | 1191.98 | 1170 | 1176.79 | 482.03 | 707.81 | 358.2 | 50.09 | 80 | 78.95 | 6.6 | 67.56 | 0.5 | 0.19
2025-10-12 13:00 | A |  |  |  | 780 | 871.96 | 780 | 888.67 | 1130 | 1131.73 | 1040 | 1044.13 | 1190 | 1186.92 | 1190 | 1189.96 | 1160 | 1164.64 | 1130 | 1139.83 | 490.63 | 700.78 | 367.97 | 30.85 | 80 | 79.21 | 6.67 | 70.31 | 0.5 | 0.71
2025-10-12 12:00 | A |  |  |  | 780 | 873.99 | 780 | 863.86 | 1130 | 1126.66 | 1040 | 1040.08 | 1185 | 1184.39 | 1185 | 1185.91 | 1150 | 1151.48 | 1120 | 1127.68 | 505.47 | 698.05 | 372.66 | 24.11 | 80 | 79.21 | 6.69 | 70.67 | 0.5 | 0.67
2025-10-12 11:00 | A |  |  |  | 780 | 879.05 | 780 | 863.35 | 1130 | 1132.23 | 1070 | 1077.04 | 1190 | 1187.93 | 1190 | 1186.92 | 1160 | 1166.67 | 1130 | 1135.27 | 496.48 | 701.95 | 359.38 | 36.59 | 80 | 81.16 | 6.57 | 69.37 | 0.5 | 0.45
2025-10-12 10:00 | A |  |  |  | 780 | 893.23 | 780 | 860.82 | 1070 | 1108.94 | 1060 | 1061.34 | 1180 | 1176.79 | 1175 | 1171.73 | 1140 | 1146.92 | 1120 | 1124.13 | 498.05 | 683.59 | 365.23 | 11.34 | 80 | 79.43 | 6.67 | 71.61 | 0.5 | 0.84
2025-10-12 09:00 | A |  |  |  | 780 | 867.91 | 780 | 839.05 | 1070 | 1093.24 | 1040 | 1040.58 | 1185 | 1165.65 | 1180 | 1164.64 | 1130 | 1139.83 | 1110 | 1114 | 503.91 | 689.06 | 370.7 | 8.73 | 80 | 80.34 | 6.69 | 72.34 | 0.5 | 0.6
2025-10-12 08:00 | A |  |  |  | 790 | 911.96 | 790 | 884.11 | 1140 | 1157.05 | 1120 | 1127.17 | 1205 | 1214.77 | 1210 | 1218.82 | 1210 | 1218.82 | 1160 | 1167.68 | 496.48 | 718.36 | 373.05 | 26.13 | 80 | 81.34 | 6.69 | 71.33 | 0.5 | -0.43
2025-10-12 07:00 | A |  |  |  | 790 | 850.19 | 790 | 793.48 | 1125 | 1122.11 | 1040 | 1049.19 | 1190 | 1195.02 | 1190 | 1189.96 | 1160 | 1165.15 | 1120 | 1126.66 | 486.72 | 664.06 | 364.06 | 11.5 | 80 | 80.47 | 6.67 | 72.05 | 0.5 | 0.31
2025-10-12 06:00 | A |  |  |  | 790 | 871.96 | 790 | 873.48 | 1130 | 1134.77 | 1070 | 1070.46 | 1200 | 1204.64 | 1200 | 1201.1 | 1180 | 1184.9 | 1130 | 1139.83 | 504.69 | 705.08 | 375 | 23.94 | 80 | 80.82 | 6.67 | 71.33 | 0.5 | 0.2
2025-10-12 05:00 | B |  |  |  | 790 | 865.89 | 790 | 860.82 | 1130 | 1137.8 | 1060 | 1063.87 | 1200 | 1203.63 | 1200 | 1203.63 | 1170 | 1175.78 | 1130 | 1138.82 | 500.39 | 691.02 | 373.05 | 14.29 | 80 | 80.6 | 6.72 | 71.69 | 0.5 | 0.17
2025-10-12 04:00 | B |  |  |  | 790 | 876.52 | 790 | 848.16 | 1135 | 1128.69 | 1060 | 1068.94 | 1195 | 1191.98 | 1195 | 1191.98 | 1150 | 1158.06 | 1130 | 1132.74 | 504.69 | 689.06 | 373.44 | 11.29 | 80 | 79.3 | 6.73 | 71.61 | 0.5 | 0.76
2025-10-12 03:00 | B |  |  |  | 790 | 892.22 | 790 | 859.3 | 1130 | 1129.7 | 1070 | 1074.51 | 1200 | 1200.59 | 1200 | 1200.59 | 1190 | 1193.5 | 1140 | 1149.96 | 500.39 | 687.11 | 372.66 | 28.02 | 80 | 79.6 | 6.69 | 70.82 | 0.5 | 0.5
2025-10-12 02:00 | B |  |  |  | 790 | 882.09 | 790 | 885.63 | 1130 | 1131.22 | 1080 | 1086.15 | 1200 | 1200.09 | 1200 | 1200.09 | 1190 | 1193.5 | 1140 | 1149.96 | 500.39 | 709.38 | 369.14 | 31.23 | 80 | 79.82 | 6.68 | 70.31 | 0.5 | 0.32
2025-10-12 01:00 | B |  |  |  | 790 | 863.86 | 790 | 873.48 | 1130 | 1132.74 | 1060 | 1063.87 | 1200 | 1195.02 | 1200 | 1199.58 | 1180 | 1187.43 | 1150 | 1157.05 | 497.66 | 701.17 | 364.06 | 34.39 | 80 | 78.95 | 6.67 | 69.52 | 0.5 | 0.73
2025-10-12 | B |  |  |  | 790 | 879.05 | 790 | 868.42 | 1130 | 1134.26 | 1050 | 1058.3 | 1200 | 1205.15 | 1200 | 1202.11 | 1170 | 1177.3 | 1140 | 1147.93 | 489.84 | 692.19 | 370.7 | 24.99 | 80 | 81.42 | 6.71 | 71.25 | 0.5 | 0.14
2025-10-11 23:00 | B |  |  |  | 790 | 898.29 | 790 | 870.44 | 1140 | 1140.34 | 1100 | 1104.38 | 1213 | 1210.21 | 1212 | 1210.21 | 1210 | 1210.72 | 1160 | 1165.65 | 482.03 | 720.7 | 369.92 | 49.89 | 80 | 79.21 | 6.57 | 68.14 | 0.5 | 0.4
2025-10-11 22:00 | B |  |  |  | 790 | 846.64 | 790 | 827.4 | 1145 | 1141.35 | 1090 | 1099.83 | 1213 | 1213.25 | 1212 | 1212.75 | 1190 | 1199.58 | 1170 | 1174.26 | 448.83 | 664.45 | 349.22 | 52.43 | 80 | 80.08 | 6.56 | 67.78 | 0.5 | 0.24
2025-10-11 21:00 | B |  |  |  | 790 | 882.09 | 790 | 846.14 | 1136 | 1137.3 | 1100 | 1106.92 | 1210 | 1200.59 | 1210 | 1210.21 | 1200 | 1208.7 | 1160 | 1169.2 | 459.77 | 696.09 | 360.94 | 55.65 | 80 | 74.74 | 6.53 | 67.27 | 0.5 | 0.56
2025-10-11 20:00 | B |  |  |  | 790 | 850.19 | 790 | 809.68 | 1135 | 1138.82 | 1060 | 1059.32 | 1200 | 1200.59 | 1200 | 1199.58 | 1180 | 1185.4 | 1140 | 1142.87 | 480.86 | 653.91 | 352.34 | 31.8 | 80 | 80.73 | 6.62 | 70.31 | 0.5 | 0.39
2025-10-11 19:00 | B |  |  |  | 790 | 896.27 | 790 | 883.1 | 1135 | 1136.28 | 1050 | 1052.73 | 1200 | 1200.59 | 1200 | 1201.1 | 1180 | 1180.34 | 1140 | 1143.88 | 504.69 | 708.59 | 377.34 | 27.22 | 80 | 79.73 | 6.69 | 70.89 | 0.5 | 0.5
2025-10-11 18:00 | B |  |  |  | 790 | 885.63 | 790 | 881.58 | 1135 | 1139.32 | 1110 | 1115.02 | 1205 | 1207.18 | 1205 | 1207.18 | 1200 | 1208.7 | 1160 | 1164.64 | 492.58 | 715.63 | 366.8 | 47.2 | 80 | 81.55 | 6.63 | 68.43 | 0.5 | 0.09
2025-10-11 17:00 | A |  |  |  | 790 | 878.54 | 790 | 845.63 | 1135 | 1141.85 | 1050 | 1053.75 | 1200 | 1202.62 | 1200 | 1202.62 | 1170 | 1176.79 | 1130 | 1134.77 | 500.78 | 687.11 | 371.88 | 16.55 | 80 | 80.69 | 6.71 | 72.12 | 0.5 | -0.04
2025-10-11 16:00 | A |  |  |  | 790 | 898.29 | 790 | 904.88 | 1135 | 1133.75 | 1050 | 1056.79 | 1200 | 1200.59 | 1200 | 1198.57 | 1170 | 1179.33 | 1140 | 1146.92 | 494.92 | 717.58 | 376.95 | 28.57 | 80 | 83.16 | 6.69 | 70.6 | 0.5 | 0.97
2025-10-11 15:00 | A |  |  |  | 790 | 880.57 | 790 | 888.67 | 1135 | 1135.27 | 1050 | 1053.75 | 1200 | 1203.13 | 1200 | 1199.58 | 1170 | 1179.33 | 1140 | 1141.85 | 490.63 | 708.98 | 367.58 | 30.1 | 80 | 80.82 | 6.68 | 70.53 | 0.5 | 0.25
2025-10-11 14:00 | A |  |  |  | 790 | 853.73 | 790 | 851.2 | 1130 | 1128.69 | 1040 | 1046.15 | 1190 | 1190.47 | 1190 | 1190.97 | 1160 | 1165.15 | 1130 | 1137.8 | 487.89 | 691.02 | 359.38 | 34.08 | 80 | 79.17 | 6.67 | 69.81 | 0.5 | 0.43
2025-10-11 13:00 | A |  |  |  | 790 | 860.82 | 790 | 821.33 | 1110 | 1105.9 | 1050 | 1058.81 | 1185 | 1178.31 | 1185 | 1174.77 | 1150 | 1158.06 | 1130 | 1131.22 | 504.69 | 667.97 | 361.72 | 17.92 | 80 | 79.3 | 6.71 | 71.25 | 0.5 | 0.65
2025-10-11 12:00 | A |  |  |  | 750 | 841.07 | 750 | 808.67 | 1130 | 1134.26 | 1040 | 1049.19 | 1195 | 1198.06 | 1195 | 1196.04 | 1160 | 1169.2 | 1120 | 1126.16 | 494.14 | 670.31 | 362.89 | 16.33 | 80 | 80.99 | 6.71 | 71.69 | 0.5 | -0.01
2025-10-11 11:00 | A |  |  |  | 750 | 910.95 | 750 | 853.73 | 1075 | 1134.77 | 1080 | 1081.6 | 1175 | 1176.79 | 1175 | 1174.26 | 1140 | 1142.87 | 1120 | 1121.6 | 496.88 | 664.45 | 359.77 | 7.03 | 80 | 80.9 | 6.73 | 71.76 | 0.5 | -0.18
2025-10-11 10:00 | A |  |  |  | 750 | 903.86 | 750 | 866.39 | 1080 | 1122.61 | 1040 | 1043.11 | 1185 | 1184.9 | 1185 | 1185.91 | 1160 | 1162.62 | 1120 | 1124.13 | 494.92 | 677.73 | 361.33 | 15.21 | 80 | 80.51 | 6.71 | 71.69 | 0.5 | 0.52
2025-10-11 09:00 | A |  |  |  | 750 | 855.76 | 750 | 826.39 | 1080 | 1076.03 | 1020 | 1026.4 | 1140 | 1140.34 | 1140 | 1139.83 | 1120 | 1125.14 | 1100 | 1101.85 | 498.44 | 681.64 | 364.06 | 7.06 | 80 | 80.12 | 6.73 | 72.12 | 0.5 | 0.19
2025-10-11 08:00 | A |  |  |  | 790 | 893.23 | 790 | 879.05 | 1130 | 1129.2 | 1040 | 1046.66 | 1195 | 1197.05 | 1195 | 1194.52 | 1170 | 1177.81 | 1130 | 1135.27 | 500 | 712.89 | 375.39 | 26.92 | 80 | 79.82 | 6.69 | 70.96 | 0.5 | 0.69
2025-10-11 07:00 | A |  |  |  | 790 | 896.77 | 790 | 875.51 | 1130 | 1132.23 | 1040 | 1048.68 | 1195 | 1197.55 | 1195 | 1196.04 | 1170 | 1179.83 | 1130 | 1133.75 | 493.75 | 712.89 | 367.19 | 31 | 80 | 80.6 | 6.69 | 70.53 | 0.5 | -0.13
2025-10-11 06:00 | A |  |  |  | 790 | 871.96 | 790 | 860.32 | 1130 | 1133.75 | 1030 | 1036.53 | 1190 | 1186.92 | 1190 | 1189.45 | 1160 | 1166.67 | 1120 | 1127.68 | 493.75 | 700 | 370.7 | 28.06 | 80 | 79.86 | 6.69 | 70.46 | 0.5 | 0.4
2025-10-11 05:00 | B |  |  |  | 790 | 894.75 | 790 | 883.61 | 1130 | 1129.2 | 1040 | 1048.18 | 1190 | 1189.96 | 1190 | 1190.47 | 1160 | 1169.2 | 1130 | 1133.75 | 492.58 | 701.95 | 366.02 | 23.27 | 80 | 79.51 | 6.7 | 71.25 | 0.5 | 0.43
2025-10-11 04:00 | B |  |  |  | 790 | 889.18 | 790 | 874.49 | 1130 | 1130.21 | 1050 | 1051.22 | 1192 | 1193 | 1192 | 1191.98 | 1170 | 1172.74 | 1120 | 1129.7 | 504.69 | 708.59 | 376.56 | 27.35 | 80 | 79.82 | 6.69 | 70.96 | 0.5 | 0.51
2025-10-11 03:00 | B |  |  |  | 790 | 894.75 | 790 | 877.03 | 1130 | 1132.74 | 1100 | 1109.45 | 1200 | 1197.05 | 1200 | 1198.06 | 1190 | 1195.53 | 1150 | 1155.02 | 499.61 | 715.63 | 362.11 | 37.67 | 80 | 80.82 | 6.66 | 69.01 | 0.5 | 0.49
2025-10-11 02:00 | B |  |  |  | 790 | 881.58 | 790 | 878.54 | 1130 | 1130.21 | 1050 | 1054.25 | 1195 | 1193 | 1195 | 1195.53 | 1170 | 1171.73 | 1140 | 1144.89 | 491.8 | 688.28 | 369.92 | 27.99 | 80 | 79.82 | 6.68 | 70.53 | 0.5 | 0.75
2025-10-11 01:00 | B |  |  |  | 790 | 889.68 | 790 | 857.78 | 1135 | 1132.74 | 1110 | 1118.56 | 1200 | 1197.05 | 1200 | 1196.04 | 1190 | 1196.04 | 1150 | 1155.02 | 486.72 | 705.08 | 358.98 | 40.1 | 80 | 78.78 | 6.64 | 68.07 | 0.5 | 0.76
2025-10-11 | B |  |  |  | 790 | 826.39 | 790 | 789.42 | 1130 | 1131.73 | 1030 | 1033.49 | 1190 | 1195.02 | 1190 | 1194.52 | 1150 | 1157.05 | 1130 | 1133.75 | 478.91 | 644.92 | 354.3 | 22.64 | 80 | 80.47 | 6.71 | 71.54 | 0.5 | -0.05
2025-10-10 23:00 | B |  |  |  | 780 | 826.39 | 780 | 817.27 | 1125 | 1123.63 | 1030 | 1030.96 | 1185 | 1185.4 | 1185 | 1184.9 | 1150 | 1159.07 | 1130 | 1139.83 | 479.3 | 654.69 | 356.25 | 30.42 | 80 | 78.99 | 6.61 | 70.24 | 0.5 | 0.48
2025-10-10 22:00 | B |  |  |  | 780 | 826.39 | 780 | 831.45 | 1125 | 1123.63 | 1030 | 1036.53 | 1185 | 1184.9 | 1185 | 1185.4 | 1150 | 1155.53 | 1130 | 1138.82 | 489.84 | 672.66 | 365.23 | 27.82 | 80 | 78.86 | 6.65 | 70.46 | 0.5 | 0.73
2025-10-10 21:00 | B |  |  |  | 780 | 833.98 | 780 | 819.81 | 1125 | 1119.57 | 1020 | 1025.39 | 1185 | 1185.4 | 1185 | 1185.91 | 1150 | 1154.01 | 1120 | 1124.64 | 494.92 | 665.63 | 362.89 | 25.2 | 80 | 78.65 | 6.69 | 70.82 | 0.5 | 0.72
2025-10-10 20:00 | B |  |  |  | 780 | 831.45 | 780 | 827.4 | 1125 | 1121.6 | 1030 | 1032.99 | 1185 | 1184.9 | 1185 | 1184.9 | 1150 | 1155.53 | 1130 | 1136.79 | 494.53 | 674.22 | 367.58 | 26.33 | 80 | 78.78 | 6.69 | 70.6 | 0.5 | 0.79
2025-10-10 19:00 | B |  |  |  | 780 | 848.67 | 780 | 835.5 | 1125 | 1127.68 | 1040 | 1040.08 | 1185 | 1185.4 | 1185 | 1185.4 | 1150 | 1151.48 | 1120 | 1126.66 | 499.61 | 679.69 | 367.97 | 18.93 | 80 | 80.6 | 6.71 | 71.33 | 0.5 | 0.18
2025-10-10 18:00 | B |  |  |  | 780 | 845.12 | 780 | 847.66 | 1130 | 1137.3 | 1040 | 1043.11 | 1190 | 1191.98 | 1190 | 1194.52 | 1160 | 1164.13 | 1140 | 1141.85 | 498.83 | 686.33 | 365.63 | 32.58 | 80 | 81.16 | 6.68 | 70.82 | 0.5 | -0.21
2025-10-10 17:00 | A |  |  |  | 780 | 835 | 780 | 853.73 | 1130 | 1129.7 | 1030 | 1038.56 | 1190 | 1189.96 | 1190 | 1189.45 | 1160 | 1165.65 | 1140 | 1140.34 | 487.89 | 683.98 | 360.94 | 33.06 | 80 | 79.17 | 6.68 | 69.95 | 0.5 | 0.53
2025-10-10 16:00 | A |  |  |  | 780 | 835 | 780 | 838.54 | 1130 | 1129.7 | 1030 | 1036.02 | 1190 | 1186.92 | 1190 | 1187.93 | 1150 | 1155.02 | 1120 | 1128.69 | 492.97 | 677.34 | 367.58 | 25.79 | 80 | 79.08 | 6.69 | 70.89 | 0.5 | 0.64
2025-10-10 15:00 | A |  |  |  | 780 | 855.76 | 780 | 838.54 | 1130 | 1126.16 | 1030 | 1031.47 | 1190 | 1187.93 | 1190 | 1189.96 | 1150 | 1156.54 | 1120 | 1124.13 | 499.61 | 679.3 | 367.19 | 25.67 | 80 | 79.47 | 6.69 | 70.53 | 0.5 | 0.63
2025-10-10 14:00 | A |  |  |  | 780 | 889.18 | 780 | 871.46 | 1130 | 1137.3 | 1040 | 1047.67 | 1190 | 1195.02 | 1190 | 1194.52 | 1160 | 1164.64 | 1120 | 1127.68 | 500.39 | 698.83 | 369.92 | 20.27 | 80 | 81.12 | 6.71 | 71.69 | 0.5 | 0.02
2025-10-10 13:00 | A |  |  |  | 780 | 892.22 | 780 | 874.49 | 1130 | 1128.69 | 1030 | 1035.52 | 1195 | 1193 | 1195 | 1194.52 | 1170 | 1173.25 | 1120 | 1126.16 | 491.02 | 706.64 | 371.09 | 28.38 | 80 | 79.17 | 6.68 | 70.6 | 0.5 | 0.45
2025-10-10 12:00 | A |  |  |  | 780 | 873.99 | 780 | 859.3 | 1125 | 1121.09 | 1030 | 1030.96 | 1190 | 1187.93 | 1190 | 1189.96 | 1170 | 1170.21 | 1120 | 1121.6 | 503.52 | 697.27 | 375.39 | 26.34 | 80 | 78.65 | 6.67 | 70.82 | 0.5 | 0.91
2025-10-10 11:00 | A |  |  |  | 780 | 881.08 | 780 | 865.38 | 1125 | 1126.66 | 1040 | 1047.67 | 1190 | 1193.5 | 1190 | 1193 | 1170 | 1172.24 | 1130 | 1136.79 | 501.56 | 696.88 | 369.92 | 20.36 | 80 | 81.12 | 6.63 | 71.61 | 0.5 | 0.31
2025-10-10 10:00 | A |  |  |  | 780 | 862.85 | 780 | 849.18 | 1125 | 1121.6 | 1020 | 1023.87 | 1190 | 1186.92 | 1190 | 1189.45 | 1160 | 1165.65 | 1120 | 1121.09 | 500.78 | 696.88 | 370.7 | 35.29 | 80 | 77.99 | 6.64 | 69.88 | 0.5 | 1.32
2025-10-10 09:00 | A |  |  |  | 780 | 872.97 | 780 | 860.32 | 1125 | 1124.13 | 1030 | 1032.99 | 1190 | 1188.44 | 1190 | 1189.96 | 1160 | 1165.15 | 1120 | 1122.61 | 489.06 | 689.45 | 366.8 | 28.44 | 80 | 79.51 | 6.58 | 70.53 | 0.5 | 0.76
2025-10-10 08:00 | A |  |  |  | 780 | 899.31 | 780 | 869.43 | 1120 | 1115.02 | 1060 | 1060.84 | 1185 | 1183.38 | 1190 | 1185.91 | 1160 | 1165.15 | 1130 | 1139.83 | 500.39 | 691.02 | 362.89 | 21.02 | 80 | 78.95 | 6.65 | 71.25 | 0.5 | 0.59
2025-10-10 07:00 | A |  |  |  | 780 | 881.58 | 780 | 856.26 | 1100 | 1102.36 | 1020 | 1028.43 | 1165 | 1165.15 | 1170 | 1173.25 | 1130 | 1136.79 | 1100 | 1109.45 | 492.97 | 689.84 | 367.58 | 8.09 | 80 | 80.16 | 6.72 | 71.33 | 0.5 | 0.58
2025-10-10 06:00 | A |  |  |  | 750 | 883.61 | 750 | 868.42 | 1120 | 1119.57 | 1030 | 1030.96 | 1185 | 1184.9 | 1190 | 1190.47 | 1160 | 1164.13 | 1120 | 1127.68 | 492.97 | 697.66 | 371.48 | 26.65 | 80 | 79.82 | 6.69 | 70.82 | 0.5 | 0.57
2025-10-10 05:00 | B |  |  |  | 750 | 904.88 | 750 | 869.43 | 1125 | 1118.56 | 1080 | 1086.15 | 1200 | 1198.57 | 1200 | 1197.05 | 1190 | 1191.98 | 1130 | 1134.77 | 491.8 | 704.69 | 375.78 | 24.68 | 80 | 78.78 | 6.69 | 70.89 | 0.5 | 0.77
2025-10-10 04:00 | B |  |  |  | 750 | 831.45 | 750 | 753.98 | 1090 | 1097.29 | 1030 | 1032.48 | 1185 | 1183.38 | 1180 | 1182.36 | 1170 | 1170.21 | 1110 | 1111.98 | 452.73 | 636.33 | 339.45 | 32.63 | 80 | 81.21 | 6.67 | 70.24 | 0.5 | 0.29
2025-10-10 03:00 | B |  |  |  | 750 | 836.52 | 750 | 765.63 | 1100 | 1109.95 | 1030 | 1036.53 | 1185 | 1184.9 | 1180 | 1179.33 | 1160 | 1160.08 | 1110 | 1114.51 | 477.34 | 634.77 | 353.52 | 11.58 | 80 | 80.77 | 6.72 | 71.69 | 0.5 | 0.57
2025-10-10 02:00 | B |  |  |  | 750 | 863.86 | 750 | 838.54 | 1115 | 1113.5 | 1030 | 1031.47 | 1185 | 1185.4 | 1190 | 1189.45 | 1160 | 1165.15 | 1120 | 1128.69 | 496.48 | 673.44 | 369.92 | 26.65 | 80 | 78.65 | 6.69 | 70.82 | 0.5 | 0.71
2025-10-10 01:00 | B |  |  |  | 750 | 903.36 | 750 | 884.11 | 1115 | 1116.54 | 1030 | 1037.54 | 1185 | 1186.92 | 1190 | 1190.47 | 1160 | 1164.64 | 1120 | 1127.68 | 494.92 | 711.72 | 373.83 | 28.32 | 80 | 80.25 | 6.69 | 70.82 | 0.5 | 0.48
2025-10-10 | B |  |  |  | 750 | 894.24 | 750 | 867.91 | 1115 | 1115.02 | 1040 | 1043.62 | 1185 | 1185.4 | 1190 | 1189.96 | 1160 | 1163.12 | 1110 | 1119.07 | 503.52 | 710.94 | 369.14 | 30.22 | 80 | 80.3 | 6.69 | 70.46 | 0.5 | 0.52
2025-10-09 23:00 | B |  |  |  | 750 | 893.23 | 750 | 880.57 | 1115 | 1121.09 | 1040 | 1040.58 | 1185 | 1189.96 | 1190 | 1194.52 | 1160 | 1167.17 | 1120 | 1121.09 | 494.92 | 707.81 | 369.92 | 26.02 | 80 | 80.69 | 6.63 | 70.96 | 0.5 | 0.28
2025-10-09 22:00 | B |  |  |  | 750 | 899.81 | 750 | 871.46 | 1085 | 1114.51 | 1040 | 1046.66 | 1185 | 1184.9 | 1180 | 1182.36 | 1150 | 1155.53 | 1110 | 1114 | 492.19 | 697.27 | 363.67 | 11.82 | 80 | 80.38 | 6.67 | 71.9 | 0.5 | 0.49
2025-10-09 21:00 | B |  |  |  | 750 | 903.86 | 750 | 890.7 | 1125 | 1119.07 | 1050 | 1050.71 | 1190 | 1187.93 | 1190 | 1187.93 | 1160 | 1165.15 | 1130 | 1132.74 | 498.44 | 710.94 | 369.92 | 17.02 | 80 | 79.04 | 6.7 | 71.4 | 0.5 | 0.77
2025-10-09 20:00 | B |  |  |  | 750 | 841.58 | 750 | 833.48 | 1120 | 1114.51 | 1030 | 1035.01 | 1190 | 1191.98 | 1195 | 1194.52 | 1170 | 1170.72 | 1120 | 1127.68 | 498.83 | 691.41 | 367.97 | 28.56 | 80 | 80.3 | 6.68 | 70.46 | 0.5 | 0.66
2025-10-09 19:00 | B |  |  |  | 750 | 893.23 | 750 | 878.54 | 1120 | 1120.08 | 1030 | 1033.49 | 1185 | 1183.38 | 1190 | 1190.47 | 1160 | 1165.65 | 1120 | 1126.66 | 491.02 | 708.98 | 369.53 | 27.92 | 80 | 79.25 | 6.68 | 70.53 | 0.5 | 0.51
2025-10-09 18:00 | B |  |  |  | 750 | 885.63 | 750 | 874.49 | 1120 | 1123.63 | 1040 | 1042.61 | 1185 | 1185.4 | 1190 | 1187.93 | 1160 | 1164.13 | 1120 | 1124.64 | 501.95 | 703.52 | 365.23 | 29.49 | 80 | 80.82 | 6.69 | 70.17 | 0.5 | 0.5
2025-10-09 17:00 | A |  |  |  | 750 | 871.96 | 750 | 850.69 | 1115 | 1111.98 | 1030 | 1038.05 | 1175 | 1176.79 | 1175 | 1175.27 | 1150 | 1151.98 | 1110 | 1117.55 | 498.44 | 684.38 | 361.72 | 21.59 | 80 | 79.04 | 6.7 | 70.96 | 0.5 | 0.82
2025-10-09 16:00 | A |  |  |  | 750 | 906.39 | 750 | 857.78 | 1100 | 1122.11 | 1000 | 1041.09 | 1180 | 1180.84 | 1175 | 1175.27 | 1140 | 1144.89 | 1090 | 1096.28 | 496.48 | 682.03 | 360.16 | 12.95 | 80 | 80.34 | 6.71 | 71.9 | 0.5 | 0.41
2025-10-09 15:00 | A |  |  |  | 750 | 868.92 | 750 | 824.87 | 1055 | 1082.1 | 1000 | 1005.14 | 1125 | 1123.63 | 1125 | 1123.63 | 1090 | 1095.78 | 1050 | 1055.27 | 500.78 | 664.84 | 360.16 | 0 | 80 | 78.86 | 6.72 | 71.98 | 0.5 | 0.44
2025-10-09 14:00 | A |  |  |  | 790 | 882.09 | 790 | 838.54 | 1105 | 1108.43 | 1050 | 1045.14 | 1170 | 1169.2 | 1175 | 1174.77 | 1130 | 1132.74 | 1100 | 1100.84 | 490.23 | 674.22 | 353.91 | 8.49 | 80 | 80.82 | 6.71 | 71.4 | 0.5 | 0.47
2025-10-09 13:00 | A |  |  |  | 790 | 877.03 | 790 | 839.05 | 1110 | 1108.43 | 1040 | 1041.09 | 1175 | 1175.78 | 1180 | 1180.84 | 1150 | 1151.98 | 1120 | 1121.6 | 491.8 | 676.56 | 355.86 | 13.15 | 80 | 79.82 | 6.71 | 71.61 | 0.5 | 0.6
2025-10-09 12:00 | A |  |  |  | 790 | 865.89 | 790 | 814.74 | 1110 | 1131.73 | 990 | 1047.67 | 1190 | 1188.44 | 1175 | 1177.3 | 1160 | 1162.11 | 1100 | 1109.95 | 496.88 | 669.53 | 359.77 | 13.09 | 80 | 80.56 | 6.63 | 71.61 | 0.5 | 0.57
2025-10-09 11:00 | A |  |  |  | 750 | 785.37 | 790 | 742.33 | 1065 | 1057.8 | 1000 | 984.88 | 1135 | 1125.14 | 1135 | 1125.14 | 1090 | 1099.83 | 1050 | 1057.8 | 493.75 | 648.05 | 357.81 | 10.05 | 80 | 79.04 | 6.65 | 71.54 | 0.5 | 0.76
2025-10-09 10:00 | A |  |  |  | 790 | 891.2 | 790 | 805.12 | 1115 | 1120.08 | 1030 | 1032.99 | 1185 | 1184.9 | 1185 | 1185.4 | 1160 | 1169.2 | 1120 | 1121.09 | 493.75 | 675.78 | 366.02 | 28.67 | 80 | 80.56 | 6.67 | 70.67 | 0.5 | 0.24
2025-10-09 09:00 | A |  |  |  | 790 | 856.77 | 790 | 843.1 | 1115 | 1116.03 | 1020 | 1023.87 | 1185 | 1182.87 | 1185 | 1185.4 | 1160 | 1162.62 | 1110 | 1119.57 | 501.95 | 689.45 | 371.09 | 23.88 | 80 | 79.64 | 6.63 | 71.18 | 0.5 | 0.7
2025-10-09 08:00 | A |  |  |  | 790 | 865.89 | 790 | 849.18 | 1115 | 1112.49 | 1030 | 1031.47 | 1185 | 1183.38 | 1185 | 1184.9 | 1160 | 1164.13 | 1120 | 1126.66 | 496.88 | 685.16 | 365.63 | 25.35 | 80 | 78.86 | 6.63 | 70.82 | 0.5 | 0.71
2025-10-09 07:00 | A |  |  |  | 790 | 891.71 | 790 | 860.82 | 1115 | 1118.56 | 1040 | 1046.66 | 1185 | 1185.4 | 1185 | 1185.4 | 1160 | 1168.19 | 1120 | 1124.13 | 498.05 | 694.14 | 365.63 | 18.2 | 80 | 80.73 | 6.65 | 71.61 | 0.5 | 0.26
2025-10-09 06:00 | A |  |  |  | 790 | 906.39 | 790 | 874.49 | 1080 | 1119.07 | 1050 | 1055.77 | 1180 | 1182.87 | 1180 | 1182.36 | 1160 | 1160.59 | 1120 | 1122.61 | 491.8 | 696.09 | 359.38 | 11.55 | 80 | 80.3 | 6.68 | 71.98 | 0.5 | 0.19
2025-10-09 05:00 | B |  |  |  | 790 | 883.1 | 790 | 867.91 | 1115 | 1115.02 | 1030 | 1034 | 1185 | 1185.4 | 1188 | 1188.44 | 1170 | 1170.72 | 1120 | 1121.6 | 504.69 | 701.56 | 375 | 27.46 | 80 | 79.69 | 6.68 | 70.89 | 0.5 | 0.43
2025-10-09 04:00 | B |  |  |  | 790 | 870.95 | 790 | 857.78 | 1115 | 1111.98 | 1020 | 1028.94 | 1185 | 1181.86 | 1188 | 1185.4 | 1160 | 1164.64 | 1120 | 1124.13 | 503.91 | 691.8 | 372.66 | 26.55 | 80 | 78.99 | 6.69 | 70.67 | 0.5 | 0.78
2025-10-09 03:00 | B |  |  |  | 790 | 881.58 | 790 | 859.3 | 1115 | 1117.55 | 1030 | 1035.52 | 1185 | 1184.9 | 1188 | 1188.44 | 1170 | 1172.74 | 1120 | 1121.6 | 498.83 | 691.41 | 367.58 | 28.35 | 80 | 80.56 | 6.69 | 70.67 | 0.5 | 0.52
2025-10-09 02:00 | B |  |  |  | 790 | 863.86 | 790 | 845.63 | 1115 | 1115.02 | 1030 | 1032.99 | 1185 | 1182.87 | 1180 | 1178.31 | 1160 | 1168.19 | 1120 | 1121.09 | 493.75 | 688.28 | 367.58 | 26.71 | 80 | 79.43 | 6.69 | 70.82 | 0.5 | 0.78
2025-10-09 01:00 | B |  |  |  | 790 | 881.58 | 790 | 867.91 | 1115 | 1116.03 | 1040 | 1041.09 | 1185 | 1183.38 | 1190 | 1190.47 | 1160 | 1169.7 | 1120 | 1128.69 | 498.44 | 695.7 | 373.05 | 25.36 | 80 | 80.82 | 6.69 | 70.53 | 0.5 | 0.53
2025-10-09 | B |  |  |  | 790 | 916.02 | 790 | 868.42 | 1125 | 1127.68 | 1100 | 1102.36 | 1200 | 1200.09 | 1200 | 1198.57 | 1190 | 1197.55 | 1150 | 1150.46 | 490.63 | 713.28 | 372.66 | 31.81 | 80 | 80.16 | 6.68 | 69.95 | 0.5 | 0.62
2025-10-08 23:00 | B |  |  |  | 790 | 838.04 | 790 | 771.7 | 1125 | 1127.17 | 1110 | 1111.98 | 1190 | 1186.92 | 1195 | 1193.5 | 1160 | 1169.7 | 1150 | 1150.46 | 474.22 | 642.58 | 350.39 | 30.99 | 80 | 80.95 | 6.68 | 70.53 | 0.5 | 0.44
2025-10-08 22:00 | B |  |  |  | 790 | 888.17 | 790 | 851.2 | 1115 | 1108.94 | 1050 | 1050.2 | 1185 | 1184.9 | 1190 | 1188.44 | 1170 | 1172.74 | 1120 | 1126.66 | 503.91 | 683.59 | 373.05 | 23.01 | 80 | 79.95 | 6.69 | 70.96 | 0.5 | 0.6
2025-10-08 21:00 | B |  |  |  | 790 | 838.04 | 790 | 847.66 | 1115 | 1111.98 | 1040 | 1045.14 | 1185 | 1187.93 | 1190 | 1190.47 | 1170 | 1170.72 | 1130 | 1134.77 | 490.23 | 689.84 | 360.16 | 31.33 | 80 | 80.34 | 6.68 | 70.24 | 0.5 | 0.44
2025-10-08 20:00 | B |  |  |  | 790 | 882.09 | 790 | 829.93 | 1080 | 1114 | 1040 | 1046.66 | 1180 | 1181.86 | 1180 | 1179.83 | 1140 | 1148.94 | 1120 | 1121.09 | 501.56 | 673.83 | 365.23 | 9.9 | 80 | 79.82 | 6.72 | 72.12 | 0.5 | 0.59
2025-10-08 19:00 | B |  |  |  | 780 | 855.76 | 780 | 839.05 | 1115 | 1117.55 | 1020 | 1022.86 | 1185 | 1184.9 | 1190 | 1190.47 | 1150 | 1157.55 | 1120 | 1122.61 | 498.05 | 675.78 | 367.58 | 24.64 | 80 | 80.99 | 6.69 | 71.18 | 0.5 | 0.32
2025-10-08 18:00 | B |  |  |  | 780 | 858.29 | 780 | 860.82 | 1115 | 1119.07 | 1050 | 1050.71 | 1185 | 1185.4 | 1190 | 1189.96 | 1170 | 1174.26 | 1120 | 1129.7 | 490.23 | 691.41 | 359.77 | 33.65 | 80 | 81.25 | 6.61 | 69.88 | 0.5 | 0.14
2025-10-08 17:00 | A |  |  |  | 780 | 858.29 | 780 | 832.47 | 1115 | 1119.57 | 1030 | 1030.96 | 1185 | 1184.9 | 1190 | 1190.47 | 1150 | 1159.07 | 1120 | 1124.13 | 498.44 | 667.97 | 363.28 | 23.5 | 80 | 81.25 | 6.69 | 71.25 | 0.5 | 0.2
2025-10-08 16:00 | A |  |  |  | 780 | 846.14 | 780 | 807.65 | 1100 | 1102.36 | 1030 | 1035.52 | 1170 | 1169.2 | 1170 | 1170.21 | 1130 | 1134.26 | 1100 | 1108.94 | 498.83 | 666.02 | 361.33 | 7.24 | 80 | 80.56 | 6.73 | 71.69 | 0.5 | 0.46
2025-10-08 15:00 | A |  |  |  | 780 | 873.99 | 780 | 845.12 | 1120 | 1128.69 | 1040 | 1048.68 | 1190 | 1195.02 | 1190 | 1193.5 | 1170 | 1172.74 | 1130 | 1131.73 | 492.19 | 675.78 | 362.11 | 20.17 | 80 | 80.73 | 6.71 | 71.76 | 0.5 | 0.21
2025-10-08 14:00 | A |  |  |  | 780 | 868.92 | 780 | 831.45 | 1085 | 1095.78 | 1030 | 1034 | 1165 | 1167.17 | 1165 | 1165.65 | 1130 | 1139.83 | 1100 | 1106.92 | 500.39 | 675.78 | 365.23 | 9.99 | 80 | 79.64 | 6.72 | 71.61 | 0.5 | 0.71
2025-10-08 13:00 | A |  |  |  | 790 | 880.57 | 790 | 862.85 | 1120 | 1127.17 | 1030 | 1039.06 | 1190 | 1193 | 1195 | 1198.57 | 1170 | 1172.24 | 1120 | 1128.69 | 503.52 | 694.14 | 375 | 23.83 | 80 | 81.21 | 6.7 | 71.4 | 0.5 | 0.04
2025-10-08 12:00 | A |  |  |  | 790 | 893.23 | 790 | 862.85 | 1125 | 1127.17 | 1100 | 1104.38 | 1195 | 1191.98 | 1200 | 1199.58 | 1190 | 1193 | 1150 | 1159.07 | 482.03 | 707.81 | 359.38 | 41.97 | 80 | 79.47 | 6.63 | 68.29 | 0.5 | 0.51
2025-10-08 11:00 | A |  |  |  | 790 | 841.58 | 790 | 797.53 | 1130 | 1133.75 | 1100 | 1109.95 | 1200 | 1203.63 | 1205 | 1207.68 | 1200 | 1207.18 | 1150 | 1159.07 | 433.2 | 642.19 | 341.41 | 48.52 | 80 | 81.21 | 6.62 | 68.14 | 0.5 | 0.13
2025-10-08 10:00 | A |  |  |  | 790 | 829.93 | 790 | 765.12 | 1135 | 1136.79 | 1080 | 1083.62 | 1190 | 1190.47 | 1195 | 1194.52 | 1160 | 1162.62 | 1140 | 1146.92 | 471.09 | 642.19 | 348.05 | 34.93 | 80 | 79.43 | 6.66 | 69.81 | 0.5 | 0.54
2025-10-08 09:00 | A |  |  |  | 790 | 874.49 | 790 | 857.78 | 1120 | 1122.11 | 1020 | 1028.43 | 1190 | 1190.47 | 1195 | 1196.04 | 1160 | 1169.2 | 1120 | 1126.16 | 496.88 | 683.2 | 369.14 | 26.7 | 80 | 80.6 | 6.61 | 70.96 | 0.5 | 0.29
2025-10-08 08:00 | A |  |  |  | 790 | 891.2 | 790 | 860.32 | 1115 | 1109.95 | 1050 | 1056.28 | 1185 | 1181.86 | 1190 | 1184.39 | 1160 | 1165.65 | 1130 | 1138.82 | 505.47 | 687.5 | 364.06 | 16.64 | 80 | 76.78 | 6.64 | 71.4 | 0.5 | 0.73
2025-10-08 07:00 | A |  |  |  | 790 | 883.61 | 790 | 871.46 | 1110 | 1113.5 | 1030 | 1030.96 | 1180 | 1184.9 | 1185 | 1189.45 | 1160 | 1166.67 | 1120 | 1121.6 | 500 | 698.05 | 373.44 | 20.93 | 80 | 80.6 | 6.64 | 71.33 | 0.5 | 0.25
2025-10-08 06:00 | A |  |  |  | 790 | 887.15 | 790 | 867.91 | 1115 | 1114.51 | 1040 | 1040.58 | 1185 | 1182.87 | 1190 | 1190.97 | 1160 | 1165.65 | 1120 | 1128.69 | 494.53 | 701.56 | 369.14 | 30.52 | 80 | 79.17 | 6.69 | 70.46 | 0.5 | 0.56
2025-10-08 05:00 | B |  |  |  | 790 | 876.01 | 790 | 861.33 | 1115 | 1116.03 | 1020 | 1023.37 | 1185 | 1185.4 | 1190 | 1189.45 | 1160 | 1165.65 | 1120 | 1126.16 | 500.39 | 693.75 | 371.48 | 27.65 | 80 | 79.6 | 6.69 | 70.82 | 0.5 | 0.6
2025-10-08 04:00 | B |  |  |  | 790 | 887.15 | 790 | 863.35 | 1115 | 1108.43 | 1030 | 1034 | 1185 | 1182.87 | 1190 | 1185.4 | 1160 | 1164.13 | 1120 | 1129.7 | 492.58 | 687.89 | 364.06 | 21 | 80 | 83.59 | 6.71 | 71.18 | 0.5 | 0.49
2025-10-08 03:00 | B |  |  |  | 790 | 876.52 | 790 | 858.29 | 1115 | 1112.49 | 1020 | 1028.43 | 1185 | 1184.9 | 1190 | 1189.45 | 1160 | 1167.17 | 1110 | 1119.07 | 503.91 | 696.09 | 371.88 | 27.93 | 80 | 79.73 | 6.68 | 70.46 | 0.5 | 0.59
2025-10-08 02:00 | B |  |  |  | 790 | 866.9 | 790 | 851.2 | 1115 | 1116.03 | 1020 | 1023.37 | 1185 | 1184.9 | 1190 | 1189.96 | 1160 | 1164.64 | 1120 | 1124.13 | 499.61 | 689.84 | 369.14 | 28.72 | 80 | 79.9 | 6.69 | 70.46 | 0.5 | 0.56
2025-10-08 01:00 | B |  |  |  | 790 | 848.16 | 790 | 837.53 | 1115 | 1108.94 | 1020 | 1024.88 | 1185 | 1180.84 | 1190 | 1185.91 | 1150 | 1157.55 | 1120 | 1124.13 | 502.73 | 681.64 | 365.63 | 24.86 | 80 | 78.73 | 6.69 | 70.67 | 0.5 | 0.66
2025-10-08 | B |  |  |  | 790 | 874.49 | 790 | 845.63 | 1115 | 1108.94 | 1040 | 1043.11 | 1180 | 1179.83 | 1185 | 1183.38 | 1160 | 1162.62 | 1130 | 1131.73 | 502.73 | 680.08 | 362.11 | 20.7 | 80 | 79.25 | 6.7 | 71.04 | 0.5 | 0.77
2025-10-07 23:00 | B |  |  |  | 790 | 889.18 | 790 | 850.69 | 1105 | 1109.95 | 1040 | 1040.08 | 1180 | 1175.78 | 1185 | 1180.34 | 1150 | 1150.46 | 1110 | 1114.51 | 499.61 | 685.16 | 366.02 | 11.02 | 80 | 80.16 | 6.72 | 71.9 | 0.5 | 0.42
2025-10-07 22:00 | B |  |  |  | 790 | 863.86 | 790 | 853.73 | 1115 | 1113.5 | 1020 | 1022.86 | 1185 | 1186.92 | 1190 | 1189.45 | 1160 | 1162.62 | 1120 | 1121.6 | 501.95 | 693.36 | 371.48 | 27.24 | 80 | 80.25 | 6.69 | 71.04 | 0.5 | 0.33
2025-10-07 21:00 | B |  |  |  | 790 | 872.97 | 790 | 850.69 | 1110 | 1108.43 | 1030 | 1035.52 | 1180 | 1180.84 | 1185 | 1184.9 | 1160 | 1162.11 | 1120 | 1129.7 | 494.14 | 684.38 | 359.77 | 21.7 | 80 | 79.43 | 6.64 | 71.25 | 0.5 | 0.53
2025-10-07 20:00 | B |  |  |  | 750 | 867.91 | 750 | 850.69 | 1115 | 1114 | 1010 | 1019.82 | 1185 | 1184.9 | 1190 | 1189.96 | 1160 | 1161.6 | 1120 | 1121.6 | 496.48 | 686.33 | 366.8 | 29.88 | 80 | 79.51 | 6.66 | 70.46 | 0.5 | 0.41
2025-10-07 19:00 | B |  |  |  | 750 | 865.38 | 750 | 851.2 | 1115 | 1114 | 1020 | 1022.86 | 1185 | 1184.9 | 1190 | 1189.45 | 1160 | 1161.6 | 1120 | 1124.13 | 489.84 | 685.16 | 366.8 | 28.3 | 80 | 79.3 | 6.69 | 70.96 | 0.5 | 0.58
2025-10-07 18:00 | B |  |  |  | 750 | 866.9 | 750 | 851.2 | 1115 | 1114 | 1010 | 1015.77 | 1185 | 1184.39 | 1190 | 1188.44 | 1150 | 1159.07 | 1110 | 1119.57 | 501.56 | 687.5 | 370.7 | 28.67 | 80 | 79.38 | 6.69 | 70.53 | 0.5 | 0.53
2025-10-07 17:00 | A |  |  |  | 750 | 862.85 | 750 | 847.66 | 1115 | 1114 | 1020 | 1022.35 | 1185 | 1185.4 | 1190 | 1189.96 | 1160 | 1162.11 | 1120 | 1124.13 | 501.56 | 680.08 | 367.58 | 27.56 | 80 | 78.86 | 6.69 | 70.82 | 0.5 | 0.53
2025-10-07 16:00 | A |  |  |  | 750 | 866.39 | 750 | 846.64 | 1115 | 1112.49 | 1020 | 1028.94 | 1185 | 1183.38 | 1190 | 1189.96 | 1160 | 1164.13 | 1120 | 1121.09 | 496.09 | 683.59 | 367.19 | 23.57 | 80 | 79.95 | 6.7 | 70.89 | 0.5 | 0.71
2025-10-07 15:00 | A |  |  |  | 750 | 881.08 | 750 | 855.76 | 1115 | 1122.11 | 1030 | 1035.52 | 1185 | 1189.45 | 1190 | 1193 | 1160 | 1165.15 | 1110 | 1119.57 | 503.91 | 686.33 | 369.92 | 17.48 | 80 | 80.99 | 6.71 | 71.61 | 0.5 | 0.18
2025-10-07 14:00 | A |  |  |  | 750 | 865.38 | 750 | 846.64 | 1115 | 1116.03 | 1030 | 1033.49 | 1185 | 1186.92 | 1190 | 1190.47 | 1160 | 1166.67 | 1110 | 1117.55 | 494.53 | 684.38 | 366.8 | 25.98 | 80 | 80.77 | 6.69 | 71.25 | 0.5 | 0.34
2025-10-07 13:00 | A |  |  |  | 750 | 880.57 | 750 | 838.54 | 1115 | 1118.56 | 1040 | 1049.19 | 1185 | 1186.92 | 1180 | 1181.86 | 1160 | 1161.6 | 1110 | 1119.57 | 503.52 | 678.52 | 364.84 | 13.11 | 80 | 80.12 | 6.71 | 71.9 | 0.5 | 0.12
2025-10-07 12:00 | A |  |  |  | 750 | 858.8 | 750 | 833.98 | 1115 | 1114.51 | 1010 | 1018.81 | 1185 | 1181.86 | 1190 | 1189.45 | 1150 | 1159.07 | 1120 | 1122.61 | 487.89 | 676.56 | 357.03 | 32.49 | 80 | 78.86 | 6.6 | 69.95 | 0.5 | 0.73
2025-10-07 11:00 | A |  |  |  | 750 | 846.64 | 750 | 844.11 | 1115 | 1116.54 | 1030 | 1033.49 | 1185 | 1183.38 | 1190 | 1188.44 | 1160 | 1162.11 | 1120 | 1126.66 | 486.33 | 676.56 | 355.47 | 31.71 | 80 | 80.12 | 6.65 | 70.24 | 0.5 | 0.67
2025-10-07 10:00 | A |  |  |  | 750 | 872.97 | 750 | 833.48 | 1100 | 1099.32 | 1040 | 1040.08 | 1175 | 1174.77 | 1170 | 1169.7 | 1150 | 1157.55 | 1110 | 1114.51 | 491.02 | 673.44 | 355.86 | 17.99 | 80 | 79.08 | 6.69 | 71.4 | 0.5 | 0.65
2025-10-07 09:00 | A |  |  |  | 750 | 899.31 | 750 | 856.77 | 1110 | 1116.54 | 1050 | 1057.8 | 1175 | 1175.78 | 1175 | 1175.78 | 1150 | 1151.48 | 1110 | 1117.04 | 499.61 | 676.56 | 359.38 | 9.79 | 80 | 80.47 | 6.71 | 71.98 | 0.5 | 0.07
2025-10-07 08:00 | A |  |  |  | 750 | 904.88 | 750 | 861.33 | 1050 | 1129.2 | 1030 | 1044.13 | 1180 | 1181.86 | 1180 | 1182.36 | 1150 | 1155.53 | 1100 | 1107.42 | 504.69 | 675.78 | 362.11 | 11.68 | 80 | 80.77 | 6.68 | 72.05 | 0.5 | 0.11
2025-10-07 07:00 | A |  |  |  | 750 | 860.32 | 750 | 813.22 | 1050 | 1071.98 | 1030 | 1010.2 | 1125 | 1124.64 | 1125 | 1124.13 | 1100 | 1105.9 | 1070 | 1071.47 | 500.39 | 656.64 | 359.38 | 4.33 | 80 | 79.08 | 6.73 | 71.54 | 0.5 | 0.66
2025-10-07 06:00 | A |  |  |  | 790 | 951.46 | 790 | 873.48 | 1125 | 1132.23 | 1100 | 1105.9 | 1200 | 1200.59 | 1205 | 1203.13 | 1200 | 1202.62 | 1150 | 1150.46 | 478.52 | 712.5 | 358.2 | 36.15 | 80 | 81.21 | 6.65 | 69.59 | 0.5 | 0.23
2025-10-07 05:00 | B |  |  |  | 790 | 840.57 | 790 | 782.34 | 1130 | 1132.74 | 1100 | 1108.94 | 1200 | 1198.57 | 1205 | 1203.13 | 1190 | 1197.55 | 1150 | 1151.98 | 432.42 | 619.14 | 329.69 | 35.37 | 80 | 80.73 | 6.57 | 69.73 | 0.5 | 0.44
2025-10-07 04:00 | B |  |  |  | 790 | 828.41 | 790 | 789.93 | 1130 | 1126.66 | 1100 | 1104.89 | 1200 | 1193.5 | 1205 | 1203.13 | 1190 | 1193 | 1160 | 1165.65 | 416.02 | 629.3 | 327.73 | 52.15 | 80 | 78.82 | 6.6 | 67.35 | 0.5 | 0.62
2025-10-07 03:00 | B |  |  |  | 790 | 841.58 | 790 | 800.56 | 1130 | 1131.22 | 1090 | 1099.32 | 1200 | 1197.55 | 1205 | 1207.68 | 1190 | 1192.49 | 1150 | 1159.07 | 423.83 | 625 | 326.95 | 43.93 | 80 | 81.16 | 6.58 | 68.5 | 0.5 | 0.34
2025-10-07 02:00 | B |  |  |  | 790 | 797.02 | 790 | 747.9 | 1130 | 1130.21 | 1030 | 1038.56 | 1195 | 1193 | 1205 | 1203.63 | 1160 | 1164.13 | 1140 | 1141.85 | 434.38 | 603.91 | 332.42 | 31.03 | 80 | 79.9 | 6.62 | 70.17 | 0.5 | 0.57
2025-10-07 01:00 | B |  |  |  | 790 | 832.97 | 790 | 788.41 | 1130 | 1128.69 | 1080 | 1086.15 | 1195 | 1195.53 | 1205 | 1202.62 | 1180 | 1182.87 | 1150 | 1150.46 | 431.25 | 619.53 | 327.73 | 38.99 | 80 | 79.08 | 6.64 | 68.29 | 0.5 | 0.63
2025-10-07 | B |  |  |  | 790 | 803.6 | 790 | 777.27 | 1130 | 1127.68 | 1090 | 1098.31 | 1200 | 1202.62 | 1205 | 1204.64 | 1190 | 1194.52 | 1150 | 1157.55 | 424.22 | 620.7 | 325.78 | 48.39 | 80 | 79.38 | 6.62 | 68 | 0.5 | 0.3
2025-10-06 23:00 | B |  |  |  | 790 | 841.07 | 790 | 808.16 | 1125 | 1124.64 | 1030 | 1038.05 | 1190 | 1191.98 | 1195 | 1197.05 | 1170 | 1171.73 | 1140 | 1141.35 | 469.53 | 636.33 | 347.66 | 38.71 | 80 | 80.73 | 6.64 | 69.08 | 0.5 | 0.37
2025-10-06 22:00 | B |  |  |  | 790 | 856.77 | 790 | 836.01 | 1110 | 1108.43 | 1030 | 1035.01 | 1190 | 1189.96 | 1190 | 1190.47 | 1170 | 1170.21 | 1120 | 1124.64 | 483.98 | 668.36 | 357.42 | 31.3 | 80 | 79.3 | 6.68 | 70.46 | 0.5 | 0.6
2025-10-06 21:00 | B |  |  |  | 790 | 858.8 | 790 | 833.48 | 1110 | 1115.02 | 1030 | 1035.01 | 1190 | 1193 | 1190 | 1191.98 | 1170 | 1172.24 | 1110 | 1119.57 | 488.67 | 666.8 | 361.72 | 19.58 | 80 | 80.77 | 6.71 | 71.61 | 0.5 | 0.16
2025-10-06 20:00 | B |  |  |  | 790 | 858.8 | 790 | 830.44 | 1110 | 1105.9 | 1030 | 1038.05 | 1190 | 1189.96 | 1190 | 1187.93 | 1170 | 1172.74 | 1120 | 1127.68 | 485.94 | 664.84 | 360.16 | 20.45 | 80 | 79.21 | 6.7 | 71.18 | 0.5 | 0.83
2025-10-06 19:00 | B |  |  |  | 790 | 827.4 | 790 | 810.69 | 1110 | 1104.89 | 1020 | 1023.87 | 1190 | 1187.93 | 1190 | 1191.98 | 1170 | 1170.72 | 1130 | 1131.22 | 461.33 | 656.64 | 351.95 | 37.58 | 80 | 78.52 | 6.66 | 69.23 | 0.5 | 0.91
2025-10-06 18:00 | B |  |  |  | 790 | 805.12 | 790 | 731.19 | 1100 | 1065.9 | 1020 | 1023.37 | 1190 | 1180.84 | 1190 | 1180.84 | 1160 | 1161.6 | 1120 | 1121.6 | 439.45 | 599.61 | 335.55 | 32.49 | 80 | 78.52 | 6.65 | 69.88 | 0.5 | 1.35
2025-10-06 17:00 | A |  |  |  | 790 | 837.53 | 790 | 783.35 | 1125 | 1134.77 | 1090 | 1098.81 | 1195 | 1204.64 | 1195 | 1202.11 | 1200 | 1201.1 | 1140 | 1142.87 | 428.52 | 619.53 | 328.91 | 31.32 | 80 | 81.25 | 6.69 | 70.6 | 0.5 | 0.21
2025-10-06 16:00 | A |  |  |  | 790 | 832.47 | 790 | 777.78 | 1130 | 1129.2 | 1100 | 1103.37 | 1200 | 1200.59 | 1200 | 1199.58 | 1190 | 1199.58 | 1140 | 1143.88 | 434.38 | 621.09 | 330.47 | 36.03 | 80 | 80.38 | 6.64 | 69.59 | 0.5 | 0.45
2025-10-06 15:00 | A |  |  |  | 790 | 805.63 | 790 | 741.83 | 1120 | 1116.54 | 1030 | 1038.56 | 1190 | 1191.98 | 1190 | 1187.93 | 1160 | 1164.64 | 1120 | 1124.64 | 451.17 | 615.63 | 343.75 | 18.25 | 80 | 79.38 | 6.69 | 72.12 | 0.5 | 0.47
2025-10-06 14:00 | A |  |  |  | 790 | 789.93 | 790 | 754.48 | 1125 | 1111.98 | 1020 | 1023.37 | 1195 | 1189.96 | 1195 | 1189.45 | 1170 | 1170.72 | 1130 | 1137.8 | 456.64 | 623.83 | 343.36 | 36.66 | 80 | 78.78 | 6.63 | 69.37 | 0.5 | 0.59
2025-10-06 13:00 | A |  |  |  | 790 | 851.2 | 790 | 788.41 | 1125 | 1122.61 | 1030 | 1030.45 | 1195 | 1193.5 | 1195 | 1194.52 | 1170 | 1173.25 | 1120 | 1127.68 | 482.03 | 642.19 | 355.86 | 20.82 | 80 | 79.9 | 6.69 | 70.96 | 0.5 | 0.64
2025-10-06 12:00 | A |  |  |  | 790 | 873.48 | 790 | 866.39 | 1125 | 1143.88 | 1050 | 1058.3 | 1190 | 1198.57 | 1190 | 1197.05 | 1180 | 1182.36 | 1130 | 1136.79 | 500.78 | 701.56 | 362.11 | 30.99 | 80 | 81.42 | 6.66 | 70.53 | 0.5 | -0.21
2025-10-06 11:00 | A |  |  |  | 790 | 868.92 | 790 | 838.54 | 1100 | 1095.78 | 1040 | 1040.58 | 1185 | 1184.9 | 1180 | 1177.81 | 1170 | 1172.24 | 1120 | 1122.61 | 498.83 | 680.47 | 362.89 | 23.59 | 80 | 79.3 | 6.68 | 71.18 | 0.5 | 0.75
2025-10-06 10:00 | A |  |  |  | 790 | 855.25 | 790 | 843.61 | 1115 | 1114 | 1020 | 1024.88 | 1190 | 1189.96 | 1190 | 1189.96 | 1160 | 1169.7 | 1120 | 1121.09 | 500.39 | 689.06 | 370.7 | 28.55 | 80 | 79.25 | 6.67 | 70.53 | 0.5 | 0.69
2025-10-06 09:00 | A |  |  |  | 790 | 860.82 | 790 | 849.18 | 1115 | 1119.57 | 1020 | 1027.42 | 1190 | 1193 | 1190 | 1191.98 | 1170 | 1170.72 | 1120 | 1122.61 | 501.95 | 687.5 | 371.09 | 26.71 | 80 | 81.47 | 6.63 | 71.4 | 0.5 | 0.25
2025-10-06 08:00 | A |  |  |  | 790 | 871.96 | 790 | 850.69 | 1115 | 1113.5 | 1030 | 1032.48 | 1190 | 1187.93 | 1190 | 1188.44 | 1160 | 1167.17 | 1110 | 1117.55 | 501.95 | 689.06 | 368.75 | 18.81 | 80 | 80.03 | 6.7 | 71.25 | 0.5 | 0.87
2025-10-06 07:00 | A |  |  |  | 790 | 867.91 | 790 | 850.19 | 1115 | 1117.04 | 1030 | 1030.45 | 1190 | 1188.44 | 1190 | 1189.45 | 1160 | 1166.67 | 1110 | 1119.07 | 505.47 | 690.23 | 369.53 | 20.15 | 80 | 80.08 | 6.7 | 71.04 | 0.5 | 0.41
2025-10-06 06:00 | A |  |  |  | 790 | 866.9 | 790 | 856.26 | 1120 | 1113.5 | 1020 | 1024.88 | 1190 | 1183.38 | 1190 | 1187.43 | 1150 | 1159.07 | 1110 | 1117.04 | 492.97 | 693.36 | 364.84 | 22.69 | 80 | 78.82 | 6.69 | 70.96 | 0.5 | 1.02
2025-10-06 05:00 | B |  |  |  | 790 | 871.96 | 790 | 860.32 | 1120 | 1121.6 | 1020 | 1028.43 | 1190 | 1188.44 | 1190 | 1189.45 | 1160 | 1167.17 | 1120 | 1122.61 | 490.23 | 697.66 | 367.19 | 27.15 | 80 | 79.6 | 6.68 | 70.53 | 0.5 | 0.7
2025-10-06 04:00 | B |  |  |  | 790 | 911.96 | 790 | 889.18 | 1120 | 1118.56 | 1040 | 1049.19 | 1190 | 1187.93 | 1190 | 1187.93 | 1160 | 1162.11 | 1120 | 1124.13 | 492.19 | 703.91 | 361.33 | 16.17 | 80 | 80.56 | 6.71 | 71.4 | 0.5 | 0.43
2025-10-06 03:00 | B |  |  |  | 790 | 913.48 | 790 | 906.39 | 1120 | 1123.63 | 1040 | 1046.15 | 1190 | 1191.98 | 1190 | 1191.98 | 1160 | 1169.2 | 1120 | 1126.16 | 496.09 | 719.14 | 368.75 | 21.83 | 80 | 80.77 | 6.69 | 71.04 | 0.5 | 0.27
2025-10-06 02:00 | B |  |  |  | 790 | 896.27 | 790 | 889.18 | 1120 | 1121.6 | 1030 | 1036.02 | 1190 | 1189.96 | 1190 | 1190.47 | 1160 | 1169.7 | 1120 | 1121.09 | 494.14 | 710.94 | 369.53 | 24.6 | 80 | 79.73 | 6.69 | 71.4 | 0.5 | 0.54
2025-10-06 01:00 | B |  |  |  | 790 | 891.2 | 790 | 875.51 | 1120 | 1121.6 | 1040 | 1040.58 | 1190 | 1190.47 | 1190 | 1189.96 | 1170 | 1173.25 | 1120 | 1121.6 | 501.95 | 703.13 | 373.83 | 25.87 | 80 | 80.25 | 6.69 | 71.33 | 0.5 | 0.5
2025-10-06 | B |  |  |  | 790 | 879.05 | 790 | 865.38 | 1120 | 1120.08 | 1030 | 1032.99 | 1190 | 1189.96 | 1190 | 1189.45 | 1170 | 1174.26 | 1110 | 1119.57 | 497.66 | 696.09 | 371.48 | 26.06 | 80 | 79.95 | 6.69 | 70.89 | 0.5 | 0.36
2025-10-05 23:00 | B |  |  |  | 790 | 868.92 | 790 | 854.24 | 1120 | 1120.08 | 1020 | 1024.88 | 1190 | 1189.96 | 1190 | 1189.45 | 1170 | 1171.73 | 1110 | 1117.55 | 502.34 | 692.19 | 371.48 | 27.91 | 80 | 79.6 | 6.69 | 70.67 | 0.5 | 0.34
2025-10-05 22:00 | B |  |  |  | 790 | 866.9 | 790 | 848.67 | 1110 | 1108.94 | 1030 | 1035.01 | 1185 | 1186.92 | 1185 | 1184.39 | 1170 | 1170.21 | 1110 | 1117.55 | 496.09 | 683.2 | 367.58 | 26.71 | 80 | 80.16 | 6.69 | 70.89 | 0.5 | 0.44
2025-10-05 21:00 | B |  |  |  | 790 | 892.22 | 790 | 856.26 | 1110 | 1118.56 | 1050 | 1056.79 | 1185 | 1184.9 | 1185 | 1185.4 | 1160 | 1164.64 | 1120 | 1126.16 | 503.91 | 683.59 | 364.84 | 11.78 | 80 | 80.08 | 6.65 | 71.69 | 0.5 | 0.42
2025-10-05 20:00 | B |  |  |  | 780 | 871.46 | 780 | 855.76 | 1110 | 1111.98 | 1020 | 1028.43 | 1185 | 1185.91 | 1185 | 1185.4 | 1160 | 1168.19 | 1110 | 1111.98 | 502.73 | 691.02 | 371.88 | 26.98 | 80 | 81.12 | 6.63 | 71.04 | 0.5 | 0.27
2025-10-05 19:00 | B |  |  |  | 780 | 866.39 | 780 | 851.2 | 1110 | 1111.47 | 1020 | 1027.42 | 1185 | 1185.4 | 1185 | 1185.4 | 1160 | 1167.68 | 1100 | 1107.42 | 499.61 | 685.94 | 370.7 | 27 | 80 | 80.47 | 6.66 | 71.04 | 0.5 | 0.34
2025-10-05 18:00 | B |  |  |  | 780 | 851.2 | 780 | 836.52 | 1110 | 1109.45 | 1020 | 1020.83 | 1185 | 1185.91 | 1185 | 1184.39 | 1160 | 1165.65 | 1110 | 1114 | 494.14 | 680.47 | 367.58 | 28.51 | 80 | 79.25 | 6.68 | 70.53 | 0.5 | 0.57
2025-10-05 17:00 | A |  |  |  | 780 | 856.26 | 780 | 840.57 | 1110 | 1109.95 | 1020 | 1020.33 | 1185 | 1184.9 | 1185 | 1184.9 | 1160 | 1167.68 | 1110 | 1110.97 | 499.61 | 676.17 | 366.8 | 23.43 | 80 | 80.3 | 6.69 | 71.25 | 0.5 | 0.31
2025-10-05 16:00 | A |  |  |  | 780 | 851.2 | 780 | 835.5 | 1110 | 1111.47 | 1020 | 1020.33 | 1185 | 1184.9 | 1185 | 1184.9 | 1160 | 1169.2 | 1110 | 1110.97 | 492.19 | 676.17 | 365.63 | 27.66 | 80 | 81.21 | 6.69 | 71.04 | 0.5 | 0.26
2025-10-05 15:00 | A |  |  |  | 780 | 858.29 | 780 | 829.93 | 1110 | 1110.97 | 1030 | 1031.47 | 1185 | 1184.9 | 1185 | 1185.91 | 1160 | 1167.17 | 1110 | 1116.03 | 492.19 | 670.31 | 362.11 | 17.96 | 80 | 79.86 | 6.7 | 71.54 | 0.5 | 0.52
2025-10-05 14:00 | A |  |  |  | 780 | 849.18 | 780 | 813.22 | 1100 | 1103.88 | 1030 | 1030.96 | 1185 | 1182.87 | 1180 | 1178.31 | 1160 | 1162.62 | 1110 | 1110.97 | 490.63 | 666.02 | 360.16 | 14.9 | 80 | 80.9 | 6.71 | 71.69 | 0.5 | 0.41
2025-10-05 13:00 | A |  |  |  | 780 | 845.12 | 780 | 807.65 | 1080 | 1095.78 | 1030 | 1038.56 | 1185 | 1177.81 | 1180 | 1179.33 | 1160 | 1164.13 | 1120 | 1121.09 | 479.3 | 658.2 | 356.25 | 17.74 | 80 | 79.08 | 6.69 | 71.33 | 0.5 | 0.71
2025-10-05 12:00 | A |  |  |  | 780 | 818.29 | 780 | 788.41 | 1125 | 1122.61 | 1130 | 1138.82 | 1195 | 1196.04 | 1195 | 1195.02 | 1190 | 1195.02 | 1140 | 1141.85 | 451.95 | 653.91 | 341.8 | 36.61 | 80 | 78.82 | 6.65 | 69.44 | 0.5 | 0.36
2025-10-05 11:00 | A |  |  |  | 780 | 798.03 | 780 | 748.91 | 1115 | 1111.47 | 1010 | 1013.24 | 1190 | 1189.96 | 1190 | 1191.98 | 1160 | 1163.12 | 1120 | 1126.16 | 463.28 | 623.44 | 348.44 | 35.24 | 80 | 78.86 | 6.65 | 69.44 | 0.5 | 0.66
2025-10-05 10:00 | A |  |  |  | 780 | 851.71 | 780 | 830.44 | 1110 | 1111.47 | 1020 | 1025.39 | 1190 | 1190.47 | 1190 | 1190.47 | 1170 | 1172.24 | 1120 | 1124.13 | 493.75 | 659.77 | 364.06 | 28.36 | 80 | 79.47 | 6.69 | 70.89 | 0.5 | 0.65
2025-10-05 09:00 | A |  |  |  | 780 | 875.51 | 780 | 849.18 | 1110 | 1104.89 | 1030 | 1039.06 | 1190 | 1187.93 | 1190 | 1187.43 | 1170 | 1170.21 | 1130 | 1131.22 | 502.34 | 687.11 | 366.02 | 21.94 | 80 | 79.25 | 6.69 | 71.04 | 0.5 | 0.87
2025-10-05 08:00 | A |  |  |  | 780 | 887.15 | 780 | 871.96 | 1112 | 1109.95 | 1040 | 1043.62 | 1190 | 1189.96 | 1190 | 1188.44 | 1170 | 1170.72 | 1130 | 1131.22 | 501.95 | 698.05 | 369.92 | 24.9 | 80 | 79.47 | 6.6 | 70.67 | 0.5 | 0.82
2025-10-05 07:00 | A |  |  |  | 780 | 891.2 | 780 | 878.54 | 1115 | 1112.49 | 1040 | 1040.08 | 1190 | 1189.96 | 1190 | 1189.96 | 1170 | 1170.21 | 1120 | 1128.69 | 498.44 | 702.73 | 370.7 | 24.45 | 80 | 79.38 | 6.69 | 71.04 | 0.5 | 0.65
2025-10-05 06:00 | A |  |  |  | 780 | 860.82 | 780 | 848.16 | 1110 | 1109.45 | 1020 | 1020.83 | 1185 | 1184.9 | 1180 | 1179.83 | 1160 | 1163.12 | 1110 | 1114.51 | 500 | 693.36 | 369.14 | 27.47 | 80 | 79.6 | 6.69 | 70.6 | 0.5 | 0.67
2025-10-05 05:00 | B |  |  |  | 780 | 892.22 | 780 | 852.72 | 1110 | 1111.98 | 1060 | 1064.38 | 1185 | 1183.38 | 1180 | 1178.31 | 1160 | 1169.2 | 1130 | 1131.73 | 493.75 | 679.69 | 356.25 | 11.45 | 80 | 79.25 | 6.71 | 71.69 | 0.5 | 0.47
2025-10-05 04:00 | B |  |  |  | 780 | 899.81 | 780 | 863.35 | 1075 | 1116.03 | 1050 | 1057.8 | 1180 | 1184.9 | 1180 | 1184.9 | 1170 | 1178.31 | 1130 | 1136.79 | 492.19 | 691.41 | 358.2 | 14.11 | 80 | 80.6 | 6.72 | 72.12 | 0.5 | 0.05
2025-10-05 03:00 | B |  |  |  | 790 | 925.13 | 790 | 871.46 | 1130 | 1137.8 | 1040 | 1044.13 | 1205 | 1203.63 | 1205 | 1205.66 | 1180 | 1184.9 | 1130 | 1134.26 | 504.69 | 717.19 | 369.92 | 29.83 | 80 | 81.16 | 6.69 | 70.96 | 0.5 | 0.25
2025-10-05 02:00 | B |  |  |  | 790 | 903.86 | 790 | 874.49 | 1135 | 1137.8 | 1060 | 1068.43 | 1205 | 1207.18 | 1205 | 1206.16 | 1180 | 1189.45 | 1130 | 1134.26 | 494.92 | 714.45 | 366.02 | 33.5 | 80 | 80.69 | 6.67 | 70.1 | 0.5 | 0.39
2025-10-05 01:00 | B |  |  |  | 790 | 885.63 | 790 | 874.49 | 1135 | 1136.28 | 1040 | 1046.66 | 1205 | 1202.11 | 1205 | 1203.13 | 1180 | 1183.38 | 1140 | 1141.35 | 492.58 | 701.56 | 368.75 | 29.85 | 80 | 79.08 | 6.62 | 70.24 | 0.5 | 0.72
2025-10-05 | B |  |  |  | 790 | 889.18 | 790 | 888.67 | 1135 | 1134.77 | 1060 | 1069.44 | 1205 | 1205.66 | 1205 | 1203.63 | 1190 | 1195.53 | 1140 | 1146.92 | 500.78 | 708.59 | 369.53 | 30.98 | 80 | 79.25 | 6.63 | 70.53 | 0.5 | 0.66
2025-10-04 23:00 | B |  |  |  | 790 | 870.44 | 790 | 879.56 | 1135 | 1134.26 | 1060 | 1060.84 | 1205 | 1208.19 | 1205 | 1205.66 | 1180 | 1189.45 | 1140 | 1142.87 | 501.95 | 701.56 | 367.97 | 31.9 | 80 | 81.03 | 6.69 | 70.53 | 0.5 | 0.36
2025-10-04 22:00 | B |  |  |  | 790 | 860.32 | 790 | 865.38 | 1135 | 1133.75 | 1050 | 1058.81 | 1205 | 1205.15 | 1205 | 1203.63 | 1180 | 1189.96 | 1140 | 1141.85 | 493.75 | 693.75 | 364.06 | 32.09 | 80 | 79.47 | 6.68 | 70.1 | 0.5 | 0.7
2025-10-04 21:00 | B |  |  |  | 790 | 858.29 | 790 | 832.47 | 1135 | 1123.63 | 1040 | 1044.13 | 1205 | 1202.11 | 1205 | 1202.11 | 1180 | 1181.86 | 1130 | 1139.83 | 498.05 | 674.61 | 363.67 | 25.94 | 80 | 78.39 | 6.69 | 70.82 | 0.5 | 0.74
2025-10-04 20:00 | B
2025-10-04 19:00 | B |  |  |  | 790 | 878.54 | 790 | 845.63 | 1125 | 1126.66 | 1040 | 1049.19 | 1200 | 1189.45 | 1200 | 1189.96 | 1150 | 1154.51 | 1120 | 1124.13 | 501.56 | 685.94 | 366.02 | 12.07 | 80 | 78.52 | 6.72 | 71.04 | 0.5 | 1.46
2025-10-04 18:00 | B |  |  |  | 790 | 871.46 | 790 | 854.24 | 1135 | 1134.77 | 1040 | 1040.08 | 1200 | 1198.06 | 1200 | 1198.06 | 1170 | 1178.31 | 1120 | 1129.2 | 502.34 | 693.36 | 367.97 | 30.44 | 80 | 78.65 | 6.67 | 70.46 | 0.5 | 0.6
2025-10-04 17:00 | A |  |  |  | 790 | 873.99 | 790 | 869.43 | 1135 | 1142.36 | 1050 | 1057.8 | 1200 | 1205.15 | 1200 | 1203.13 | 1180 | 1182.87 | 1130 | 1134.26 | 504.69 | 697.66 | 369.92 | 25.43 | 80 | 81.25 | 6.71 | 71.33 | 0.5 | 0.31
2025-10-04 16:00 | A |  |  |  | 790 | 863.35 | 790 | 846.64 | 1135 | 1142.36 | 1040 | 1044.13 | 1200 | 1205.15 | 1200 | 1203.13 | 1180 | 1181.86 | 1120 | 1127.17 | 499.61 | 690.23 | 371.09 | 26.19 | 80 | 81.6 | 6.62 | 71.04 | 0.5 | 0.05
2025-10-04 15:00 | A |  |  |  | 790 | 868.92 | 790 | 855.25 | 1135 | 1134.77 | 1030 | 1037.54 | 1200 | 1200.09 | 1200 | 1200.09 | 1170 | 1175.78 | 1120 | 1124.13 | 504.69 | 690.23 | 371.48 | 25.2 | 80 | 78.21 | 6.62 | 71.25 | 0.5 | 0.75
2025-10-04 14:00 | A |  |  |  | 790 | 875.51 | 790 | 862.85 | 1135 | 1141.85 | 1040 | 1045.65 | 1200 | 1205.15 | 1200 | 1203.13 | 1180 | 1180.34 | 1120 | 1128.69 | 504.3 | 696.88 | 372.66 | 25.89 | 80 | 81.25 | 6.63 | 71.54 | 0.5 | 0.03
2025-10-04 13:00 | A |  |  |  | 790 | 878.54 | 790 | 870.95 | 1135 | 1141.85 | 1040 | 1046.15 | 1200 | 1203.13 | 1200 | 1202.62 | 1170 | 1178.31 | 1130 | 1133.75 | 504.69 | 700 | 373.44 | 25.58 | 80 | 81.12 | 6.67 | 71.33 | 0.5 | 0.3
2025-10-04 12:00 | A |  |  |  | 790 | 878.54 | 790 | 878.54 | 1135 | 1136.79 | 1050 | 1050.2 | 1200 | 1198.57 | 1200 | 1198.06 | 1170 | 1177.3 | 1130 | 1139.83 | 498.05 | 701.17 | 373.44 | 27.93 | 80 | 80.25 | 6.65 | 70.82 | 0.5 | 0.62
2025-10-04 11:00 | A |  |  |  | 790 | 863.86 | 790 | 849.18 | 1135 | 1133.75 | 1030 | 1036.53 | 1200 | 1198.06 | 1200 | 1198.57 | 1170 | 1176.79 | 1130 | 1131.73 | 492.19 | 691.02 | 367.19 | 30.9 | 80 | 78.3 | 6.62 | 70.17 | 0.5 | 1.16
2025-10-04 10:00 | A |  |  |  | 790 | 858.8 | 790 | 849.18 | 1135 | 1131.73 | 1030 | 1038.05 | 1200 | 1198.57 | 1200 | 1199.58 | 1170 | 1176.79 | 1130 | 1133.75 | 504.3 | 689.45 | 371.48 | 26.24 | 80 | 78.99 | 6.64 | 70.67 | 0.5 | 0.78
2025-10-04 09:00 | A |  |  |  | 790 | 880.57 | 790 | 864.37 | 1135 | 1134.77 | 1040 | 1050.2 | 1200 | 1198.57 | 1200 | 1199.58 | 1170 | 1175.78 | 1140 | 1142.87 | 499.61 | 689.06 | 365.23 | 23.17 | 80 | 78.86 | 6.64 | 71.18 | 0.5 | 0.77
2025-10-04 08:00 | A |  |  |  | 790 | 853.73 | 790 | 866.39 | 1135 | 1139.32 | 1060 | 1063.37 | 1200 | 1205.15 | 1200 | 1203.13 | 1180 | 1188.44 | 1150 | 1155.02 | 496.48 | 701.95 | 363.28 | 32.59 | 80 | 81.25 | 6.63 | 69.95 | 0.5 | -0.06
2025-10-04 07:00 | A |  |  |  | 790 | 876.01 | 790 | 851.2 | 1135 | 1136.79 | 1050 | 1058.81 | 1200 | 1200.59 | 1200 | 1199.58 | 1170 | 1170.72 | 1130 | 1137.8 | 500.39 | 683.59 | 363.67 | 15.39 | 80 | 80.6 | 6.72 | 71.4 | 0.5 | 0.34
2025-10-04 06:00 | A |  |  |  | 790 | 868.92 | 790 | 871.96 | 1135 | 1141.85 | 1050 | 1056.28 | 1205 | 1209.71 | 1205 | 1208.19 | 1180 | 1185.91 | 1140 | 1146.92 | 503.91 | 698.05 | 367.58 | 26.15 | 80 | 81.42 | 6.69 | 70.82 | 0.5 | 0.09
2025-10-04 05:00 | B |  |  |  | 790 | 891.2 | 790 | 866.39 | 1135 | 1132.23 | 1040 | 1045.65 | 1205 | 1203.63 | 1205 | 1204.64 | 1190 | 1190.47 | 1130 | 1138.82 | 502.73 | 699.61 | 365.23 | 32.59 | 80 | 78.95 | 6.66 | 69.81 | 0.5 | 0.65
2025-10-04 04:00 | B |  |  |  | 790 | 892.22 | 790 | 864.37 | 1135 | 1126.66 | 1060 | 1067.93 | 1200 | 1198.57 | 1200 | 1197.55 | 1180 | 1185.91 | 1140 | 1149.96 | 503.91 | 692.97 | 363.28 | 20.84 | 80 | 79.38 | 6.65 | 71.04 | 0.5 | 0.76
2025-10-04 03:00 | B |  |  |  | 790 | 889.18 | 790 | 880.57 | 1135 | 1132.74 | 1050 | 1055.77 | 1205 | 1203.63 | 1205 | 1203.13 | 1180 | 1187.43 | 1140 | 1146.41 | 502.73 | 701.56 | 370.7 | 27.22 | 80 | 78.86 | 6.68 | 70.6 | 0.5 | 0.83
2025-10-04 02:00 | B |  |  |  | 790 | 888.17 | 790 | 871.96 | 1137 | 1136.79 | 1080 | 1083.12 | 1205 | 1204.64 | 1205 | 1205.15 | 1200 | 1201.1 | 1150 | 1155.02 | 496.48 | 703.91 | 371.88 | 28.16 | 80 | 79.38 | 6.69 | 70.53 | 0.5 | 0.53
2025-10-04 01:00 | B |  |  |  | 790 | 899.31 | 790 | 900.82 | 1137 | 1137.3 | 1080 | 1083.62 | 1205 | 1204.64 | 1205 | 1205.66 | 1200 | 1203.13 | 1150 | 1154.01 | 504.3 | 717.19 | 373.05 | 29.56 | 80 | 79.64 | 6.67 | 70.46 | 0.5 | 0.65
2025-10-04 | B |  |  |  | 790 | 889.18 | 790 | 891.71 | 1137 | 1136.28 | 1060 | 1068.43 | 1205 | 1207.18 | 1205 | 1204.64 | 1190 | 1193.5 | 1140 | 1146.41 | 490.63 | 707.03 | 366.02 | 29.55 | 80 | 80.47 | 6.68 | 70.46 | 0.5 | 0.36
2025-10-03 23:00 | B |  |  |  | 790 | 893.23 | 790 | 888.67 | 1137 | 1136.28 | 1070 | 1076.53 | 1205 | 1205.15 | 1205 | 1205.15 | 1190 | 1196.04 | 1150 | 1152.99 | 502.73 | 705.47 | 373.83 | 28.25 | 80 | 79.6 | 6.67 | 70.6 | 0.5 | 0.73
2025-10-03 22:00 | B |  |  |  | 790 | 896.27 | 790 | 892.22 | 1135 | 1132.74 | 1070 | 1074.51 | 1205 | 1203.63 | 1205 | 1204.64 | 1190 | 1199.58 | 1140 | 1144.89 | 491.02 | 705.86 | 368.75 | 29.31 | 80 | 79.51 | 6.67 | 70.24 | 0.5 | 0.61
2025-10-03 21:00 | B |  |  |  | 790 | 846.14 | 790 | 823.35 | 1125 | 1122.61 | 1040 | 1040.08 | 1190 | 1188.44 | 1185 | 1184.9 | 1170 | 1175.78 | 1110 | 1119.07 | 489.06 | 681.25 | 358.2 | 34.1 | 80 | 77.99 | 6.6 | 69.52 | 0.5 | 0.83
2025-10-03 20:00 | B |  |  |  | 790 | 887.15 | 790 | 848.67 | 1115 | 1120.08 | 1060 | 1066.41 | 1180 | 1179.83 | 1175 | 1175.27 | 1150 | 1154.01 | 1120 | 1122.61 | 488.67 | 667.97 | 349.22 | 7.96 | 80 | 80.12 | 6.72 | 72.05 | 0.5 | 0.51
2025-10-03 19:00 | B |  |  |  | 800 | 848.67 | 800 | 855.76 | 1125 | 1124.13 | 1040 | 1049.19 | 1190 | 1189.96 | 1185 | 1185.4 | 1170 | 1172.24 | 1130 | 1131.73 | 494.53 | 685.55 | 362.11 | 30.25 | 80 | 79.04 | 6.68 | 70.46 | 0.5 | 0.74
2025-10-03 18:00 | B |  |  |  | 800 | 866.9 | 800 | 848.67 | 1125 | 1119.57 | 1040 | 1040.08 | 1180 | 1181.86 | 1185 | 1185.91 | 1160 | 1161.6 | 1120 | 1126.16 | 492.58 | 678.52 | 367.58 | 25.44 | 80 | 78.99 | 6.69 | 71.25 | 0.5 | 0.65
2025-10-03 17:00 | A
2025-10-03 16:00 | A |  |  |  | 800 | 863.86 | 800 | 842.59 | 1130 | 1135.27 | 1110 | 1115.02 | 1190 | 1193 | 1195 | 1197.55 | 1200 | 1202.11 | 1140 | 1144.89 | 456.64 | 674.22 | 353.13 | 47 | 80 | 81.03 | 6.63 | 68.29 | 0.5 | 0.2
2025-10-03 15:00 | A |  |  |  | 750 | 846.14 | 750 | 795.5 | 1125 | 1129.2 | 1040 | 1043.62 | 1185 | 1182.87 | 1180 | 1179.83 | 1150 | 1155.53 | 1110 | 1110.97 | 482.42 | 649.22 | 351.56 | 25.73 | 80 | 79.69 | 6.68 | 70.6 | 0.5 | 0.3
2025-10-03 14:00 | A |  |  |  | 750 | 939.31 | 750 | 876.52 | 1050 | 1111.47 | 1010 | 1046.66 | 1170 | 1170.72 | 1175 | 1177.3 | 1130 | 1138.82 | 1090 | 1094.76 | 498.05 | 685.55 | 355.86 | 11.26 | 80 | 80.56 | 6.7 | 71.54 | 0.5 | 0.21
2025-10-03 13:00 | A |  |  |  | 750 | 917.03 | 750 | 833.48 | 1050 | 1095.78 | 1010 | 1033.49 | 1175 | 1160.08 | 1175 | 1155.02 | 1140 | 1146.41 | 1080 | 1089.7 | 494.14 | 669.92 | 351.56 | 21.42 | 80 | 79.38 | 6.63 | 71.25 | 0.5 | 0.72
2025-10-03 12:00 | A |  |  |  | 750 | 855.76 | 750 | 797.53 | 1050 | 1071.98 | 1020 | 1022.86 | 1125 | 1132.23 | 1125 | 1139.83 | 1100 | 1101.85 | 1060 | 1061.85 | 485.16 | 640.23 | 351.17 | 0 | 80 | 80.99 | 6.72 | 70.67 | 0.5 | -0.77
2025-10-03 11:00 | A |  |  |  | 790 | 835 | 780 | 782.84 | 1100 | 1099.32 | 1030 | 1033.49 | 1180 | 1175.78 | 1175 | 1175.27 | 1150 | 1159.07 | 1110 | 1119.57 | 470.31 | 640.63 | 344.14 | 19.86 | 80 | 78.99 | 6.68 | 71.25 | 0.5 | 0.63
2025-10-03 10:00 | A |  |  |  | 790 | 796.01 | 780 | 747.4 | 1105 | 1103.37 | 1010 | 1018.81 | 1180 | 1180.84 | 1180 | 1180.34 | 1140 | 1146.92 | 1110 | 1110.97 | 454.69 | 624.61 | 339.45 | 18.63 | 80 | 80.3 | 6.69 | 71.4 | 0.5 | 0.6
2025-10-03 09:00 | A
2025-10-03 08:00 | A
2025-10-03 07:00 | A
2025-10-03 06:00 | A
2025-10-03 05:00 | B
2025-10-03 04:00 | B
2025-10-03 03:00 | B
2025-10-03 02:00 | B
2025-10-03 01:00 | B
2025-10-03 | B
2025-10-02 23:00 | B
2025-10-02 22:00 | B
2025-10-02 21:00 | B
2025-10-02 20:00 | B
2025-10-02 19:00 | B
2025-10-02 18:00 | B
2025-10-02 17:00 | A
2025-10-02 16:00 | A |  |  |  | 790 | 860.32 | 790 | 814.74 | 1105 | 1101.35 | 1040 | 1048.68 | 1180 | 1179.83 | 1175 | 1173.25 | 1160 | 1164.64 | 1120 | 1122.11 | 498.83 | 656.25 | 355.47 | 14.32 | 80 | 79.43 | 6.7 | 71.61 | 0.5 | 0.69
2025-10-02 15:00 | A |  |  |  | 790 | 837.53 | 790 | 812.72 | 1105 | 1104.38 | 1020 | 1021.34 | 1175 | 1174.77 | 1175 | 1175.27 | 1140 | 1144.89 | 1110 | 1112.49 | 492.58 | 660.16 | 352.34 | 20.06 | 80 | 79.43 | 6.69 | 71.54 | 0.5 | 0.51
2025-10-02 14:00 | A |  |  |  | 790 | 840.06 | 790 | 809.68 | 1105 | 1104.89 | 1020 | 1022.86 | 1175 | 1174.77 | 1175 | 1175.27 | 1140 | 1144.39 | 1100 | 1106.92 | 492.19 | 656.25 | 352.34 | 18.12 | 80 | 80.47 | 6.7 | 71.54 | 0.5 | 0.35
2025-10-02 13:00 | A |  |  |  | 790 | 839.05 | 790 | 808.67 | 1105 | 1103.88 | 1020 | 1027.92 | 1175 | 1175.78 | 1175 | 1175.27 | 1140 | 1144.89 | 1110 | 1115.02 | 490.63 | 654.69 | 350 | 19.13 | 80 | 79.82 | 6.7 | 71.4 | 0.5 | 0.54
2025-10-02 12:00 | A |  |  |  | 790 | 870.44 | 790 | 816.26 | 1105 | 1104.89 | 1050 | 1055.77 | 1175 | 1180.84 | 1175 | 1175.78 | 1160 | 1165.65 | 1120 | 1120.08 | 492.97 | 650.78 | 351.17 | 13.3 | 80 | 79.69 | 6.71 | 71.98 | 0.5 | 0.14
2025-10-02 11:00 | A |  |  |  | 790 | 878.54 | 790 | 828.41 | 1105 | 1102.36 | 1060 | 1061.34 | 1175 | 1172.74 | 1175 | 1174.26 | 1150 | 1155.53 | 1120 | 1127.17 | 496.48 | 646.48 | 350 | 12.26 | 80 | 79.21 | 6.7 | 71.69 | 0.5 | 0.74
2025-10-02 10:00 | A |  |  |  | 790 | 865.38 | 790 | 810.69 | 1090 | 1104.89 | 1050 | 1055.77 | 1170 | 1169.7 | 1165 | 1164.64 | 1130 | 1139.32 | 1110 | 1114 | 488.67 | 640.63 | 346.48 | 7.57 | 80 | 79.86 | 6.72 | 72.84 | 0.5 | 0.69
2025-10-02 09:00 | A |  |  |  | 790 | 832.97 | 790 | 804.62 | 1100 | 1099.32 | 1020 | 1028.94 | 1175 | 1175.78 | 1175 | 1174.77 | 1150 | 1155.02 | 1110 | 1114 | 482.03 | 648.44 | 347.27 | 19.53 | 80 | 79.6 | 6.69 | 71.69 | 0.5 | 0.57
2025-10-02 08:00 | A |  |  |  | 790 | 861.83 | 790 | 807.65 | 1100 | 1098.31 | 1040 | 1048.68 | 1175 | 1174.77 | 1175 | 1174.77 | 1150 | 1159.58 | 1120 | 1124.13 | 483.2 | 638.28 | 344.14 | 15.49 | 80 | 79.3 | 6.69 | 71.69 | 0.5 | 0.62
2025-10-02 07:00 | A |  |  |  | 790 | 878.04 | 790 | 812.21 | 1090 | 1121.6 | 1060 | 1067.93 | 1175 | 1188.44 | 1165 | 1179.33 | 1160 | 1162.11 | 1110 | 1117.55 | 480.08 | 635.55 | 344.53 | 9.03 | 80 | 81.34 | 6.72 | 72.84 | 0.5 | -0.4
2025-10-02 06:00 | A |  |  |  | 790 | 841.58 | 790 | 782.84 | 1080 | 1094.26 | 1040 | 1046.15 | 1175 | 1175.78 | 1170 | 1170.21 | 1150 | 1155.53 | 1110 | 1110.97 | 474.22 | 626.95 | 341.41 | 12.57 | 80 | 80.03 | 6.71 | 71.9 | 0.5 | 0.23
2025-10-02 05:00 | B |  |  |  | 790 | 833.98 | 790 | 774.23 | 1090 | 1089.7 | 1030 | 1030.45 | 1175 | 1174.26 | 1170 | 1170.21 | 1140 | 1147.93 | 1100 | 1103.37 | 465.23 | 626.56 | 340.23 | 12.91 | 80 | 80.38 | 6.72 | 72.05 | 0.5 | 0.19
2025-10-02 04:00 | B |  |  |  | 790 | 833.98 | 790 | 763.09 | 1060 | 1090.71 | 1030 | 1036.02 | 1180 | 1170.72 | 1175 | 1164.64 | 1140 | 1148.94 | 1100 | 1109.95 | 455.47 | 608.98 | 332.81 | 18.24 | 80 | 78.86 | 6.7 | 71.54 | 0.5 | 0.73
2025-10-02 03:00 | B |  |  |  | 790 | 835 | 790 | 754.99 | 1070 | 1105.9 | 1040 | 1048.68 | 1175 | 1176.79 | 1170 | 1170.21 | 1150 | 1150.46 | 1100 | 1106.41 | 448.05 | 598.44 | 330.47 | 9.1 | 80 | 80.95 | 6.73 | 72.48 | 0.5 | 0.07
2025-10-02 02:00 | B |  |  |  | 790 | 820.31 | 790 | 731.19 | 1070 | 1099.32 | 1040 | 1040.08 | 1180 | 1174.77 | 1170 | 1167.68 | 1150 | 1157.05 | 1110 | 1117.04 | 436.33 | 586.72 | 324.22 | 16.18 | 80 | 79.64 | 6.72 | 71.76 | 0.5 | 0.53
2025-10-02 01:00 | B |  |  |  | 790 | 800.56 | 790 | 709.42 | 1085 | 1086.15 | 1010 | 1018.3 | 1170 | 1171.73 | 1170 | 1169.7 | 1150 | 1155.53 | 1100 | 1109.95 | 429.69 | 572.66 | 322.27 | 17.39 | 80 | 79.6 | 6.71 | 71.98 | 0.5 | 0.53
2025-10-02 | B |  |  |  | 790 | 812.72 | 790 | 719.55 | 1080 | 1098.31 | 1020 | 1025.9 | 1165 | 1165.65 | 1170 | 1170.21 | 1130 | 1139.32 | 1100 | 1105.9 | 431.64 | 576.17 | 323.05 | 11.5 | 80 | 80.56 | 6.72 | 72.12 | 0.5 | 0.21
2025-10-01 23:00 | B |  |  |  | 790 | 784.36 | 790 | 693.21 | 1080 | 1091.22 | 1020 | 1021.34 | 1170 | 1174.77 | 1170 | 1170.72 | 1150 | 1157.55 | 1100 | 1108.94 | 427.73 | 568.75 | 322.27 | 14.43 | 80 | 80.3 | 6.67 | 72.05 | 0.5 | 0.14
2025-10-01 22:00 | B |  |  |  | 790 | 770.69 | 790 | 682.07 | 1080 | 1078.56 | 1000 | 1000.58 | 1180 | 1167.17 | 1170 | 1165.15 | 1150 | 1150.46 | 1090 | 1099.32 | 422.66 | 572.66 | 325 | 15.81 | 80 | 80.25 | 6.67 | 72.12 | 0.5 | 0.37
2025-10-01 21:00 | B |  |  |  | 790 | 779.8 | 790 | 701.32 | 1100 | 1101.35 | 1000 | 1007.16 | 1172 | 1174.26 | 1165 | 1164.64 | 1140 | 1142.36 | 1110 | 1113.5 | 441.41 | 583.59 | 326.56 | 21.65 | 80 | 80.47 | 6.71 | 71.9 | 0.5 | 0.34
2025-10-01 20:00 | B |  |  |  | 790 | 818.79 | 790 | 752.97 | 1100 | 1098.31 | 1010 | 1015.77 | 1172 | 1171.73 | 1172 | 1170.72 | 1140 | 1142.36 | 1110 | 1117.04 | 459.77 | 613.28 | 336.72 | 20.2 | 80 | 79.82 | 6.7 | 71.61 | 0.5 | 0.61
2025-10-01 19:00 | B |  |  |  | 790 | 843.1 | 790 | 797.02 | 1095 | 1094.76 | 1000 | 1033.49 | 1172 | 1169.7 | 1172 | 1169.7 | 1150 | 1159.58 | 1110 | 1115.02 | 464.84 | 614.84 | 336.72 | 15.68 | 80 | 78.86 | 6.69 | 71.69 | 0.5 | 0.73
2025-10-01 18:00 | B |  |  |  | 790 | 845.63 | 790 | 777.78 | 1095 | 1106.41 | 1040 | 1042.61 | 1180 | 1177.3 | 1175 | 1173.25 | 1150 | 1159.07 | 1100 | 1107.42 | 460.55 | 612.11 | 336.72 | 12.15 | 80 | 79.73 | 6.71 | 72.05 | 0.5 | 0.68
2025-10-01 17:00 | A |  |  |  | 790 | 859.3 | 790 | 768.16 | 1105 | 1106.92 | 970 | 1015.26 | 1175 | 1175.78 | 1175 | 1177.3 | 1140 | 1145.4 | 1080 | 1087.17 | 452.73 | 609.77 | 333.98 | 16.83 | 80 | 80.6 | 6.71 | 72.05 | 0.5 | 0.28
2025-10-01 16:00 | A |  |  |  | 790 | 840.57 | 790 | 743.85 | 1050 | 1111.47 | 970 | 1018.81 | 1185 | 1175.27 | 1175 | 1170.72 | 1140 | 1140.34 | 1080 | 1080.58 | 442.19 | 588.67 | 329.69 | 12.78 | 80 | 79.3 | 6.71 | 71.98 | 0.5 | 0.89
2025-10-01 15:00 | A |  |  |  | 790 | 841.07 | 790 | 732.71 | 1050 | 1120.08 | 970 | 1020.83 | 1180 | 1180.34 | 1175 | 1175.78 | 1150 | 1159.58 | 1090 | 1098.31 | 433.98 | 588.28 | 327.73 | 19.69 | 80 | 80.38 | 6.7 | 71.9 | 0.5 | 0.22
2025-10-01 14:00 | A |  |  |  | 790 | 757.02 | 790 | 672.96 | 1050 | 1051.22 | 970 | 970.2 | 1130 | 1129.7 | 1125 | 1123.63 | 1100 | 1108.94 | 1050 | 1051.72 | 430.47 | 569.14 | 325 | 10.48 | 80 | 79.51 | 6.71 | 72.12 | 0.5 | 0.47
2025-10-01 13:00 | A |  |  |  | 790 | 832.47 | 790 | 732.71 | 1105 | 1113.5 | 1010 | 1019.82 | 1185 | 1180.84 | 1180 | 1177.81 | 1160 | 1168.19 | 1100 | 1107.42 | 433.59 | 607.81 | 331.64 | 29.81 | 80 | 80.9 | 6.68 | 71.04 | 0.5 | 0.21
2025-10-01 12:00 | A |  |  |  | 790 | 770.69 | 790 | 705.87 | 1110 | 1109.45 | 1020 | 1020.33 | 1185 | 1184.9 | 1180 | 1180.34 | 1160 | 1162.11 | 1110 | 1118.56 | 423.44 | 591.8 | 331.64 | 27.79 | 80 | 78.95 | 6.68 | 71.04 | 0.5 | 0.45
2025-10-01 11:00 | A |  |  |  | 790 | 767.65 | 790 | 688.66 | 1110 | 1108.43 | 1020 | 1025.9 | 1185 | 1185.91 | 1180 | 1180.34 | 1160 | 1164.64 | 1110 | 1117.04 | 414.84 | 576.56 | 325.78 | 29.07 | 80 | 79.38 | 6.67 | 71.04 | 0.5 | 0.53
2025-10-01 10:00 | A |  |  |  | 790 | 782.84 | 790 | 708.41 | 1110 | 1109.95 | 1020 | 1026.4 | 1185 | 1184.9 | 1180 | 1183.38 | 1160 | 1163.12 | 1120 | 1123.63 | 423.44 | 579.69 | 323.83 | 34.4 | 80 | 79.64 | 6.65 | 70.1 | 0.5 | 0.86
2025-10-01 09:00 | A |  |  |  | 790 | 789.93 | 790 | 693.21 | 1100 | 1095.78 | 1030 | 1033.49 | 1173 | 1171.73 | 1170 | 1167.17 | 1140 | 1144.89 | 1090 | 1099.83 | 417.58 | 581.64 | 327.73 | 13.14 | 80 | 80.51 | 6.7 | 71.9 | 0.5 | 0.49
2025-10-01 08:00 | A |  |  |  | 790 | 759.04 | 790 | 692.2 | 1105 | 1101.85 | 1020 | 1025.9 | 1180 | 1174.77 | 1175 | 1172.74 | 1150 | 1157.05 | 1110 | 1115.02 | 411.72 | 575 | 314.06 | 37.65 | 80 | 78.95 | 6.65 | 69.73 | 0.5 | 0.33
2025-10-01 07:00 | A |  |  |  | 790 | 789.42 | 790 | 704.86 | 1110 | 1113.5 | 1020 | 1024.88 | 1180 | 1179.83 | 1175 | 1174.77 | 1150 | 1157.55 | 1100 | 1109.95 | 419.53 | 582.42 | 324.61 | 29.08 | 80 | 80.38 | 6.67 | 70.96 | 0.5 | 0.1
2025-10-01 06:00 | A |  |  |  | 790 | 780.82 | 790 | 698.28 | 1105 | 1101.35 | 1010 | 1014.76 | 1180 | 1178.31 | 1175 | 1174.77 | 1140 | 1145.4 | 1110 | 1110.97 | 426.17 | 579.69 | 323.83 | 19.68 | 80 | 79.38 | 6.69 | 71.61 | 0.5 | 0.57
2025-10-01 05:00 | B |  |  |  | 790 | 772.71 | 790 | 696.25 | 1105 | 1112.49 | 1020 | 1025.9 | 1180 | 1184.9 | 1175 | 1178.31 | 1160 | 1161.6 | 1110 | 1111.98 | 420.31 | 584.77 | 325 | 24.62 | 80 | 81.34 | 6.69 | 71.54 | 0.5 | -0.11
2025-10-01 04:00 | B |  |  |  | 790 | 789.93 | 790 | 709.92 | 1105 | 1096.79 | 1000 | 1008.17 | 1180 | 1180.84 | 1175 | 1175.27 | 1160 | 1161.6 | 1100 | 1108.94 | 429.3 | 585.55 | 328.13 | 26.94 | 80 | 79.04 | 6.69 | 70.82 | 0.5 | 0.73
2025-10-01 03:00 | B |  |  |  | 790 | 815.76 | 790 | 734.23 | 1100 | 1103.37 | 1030 | 1038.05 | 1175 | 1174.26 | 1175 | 1175.27 | 1150 | 1150.46 | 1110 | 1112.49 | 439.84 | 594.14 | 329.69 | 14.92 | 80 | 80.03 | 6.71 | 72.05 | 0.5 | 0.15
2025-10-01 02:00 | B |  |  |  | 780 | 798.03 | 790 | 708.41 | 1085 | 1087.17 | 1020 | 1027.92 | 1160 | 1159.07 | 1155 | 1156.54 | 1130 | 1135.27 | 1090 | 1098.81 | 427.34 | 585.55 | 330.47 | 10.43 | 80 | 79.73 | 6.71 | 72.05 | 0.5 | 0.53
2025-10-01 01:00 | B |  |  |  | 790 | 764.61 | 790 | 704.86 | 1105 | 1102.36 | 1030 | 1032.48 | 1180 | 1178.31 | 1175 | 1173.25 | 1160 | 1165.15 | 1110 | 1118.56 | 420.7 | 583.98 | 322.66 | 32.96 | 80 | 78.78 | 6.67 | 69.88 | 0.5 | 0.38
2025-10-01 | B |  |  |  | 790 | 791.96 | 790 | 735.24 | 1105 | 1103.37 | 1060 | 1061.34 | 1180 | 1175.78 | 1175 | 1174.26 | 1150 | 1159.07 | 1110 | 1117.04 | 418.75 | 598.44 | 322.27 | 35.7 | 80 | 78.86 | 6.66 | 69.81 | 0.5 | 0.51
2025-09-30 23:00 | B |  |  |  | 790 | 782.34 | 790 | 707.39 | 1105 | 1102.36 | 1010 | 1012.73 | 1180 | 1177.81 | 1175 | 1174.77 | 1140 | 1146.41 | 1100 | 1104.89 | 437.11 | 593.36 | 332.42 | 24.98 | 80 | 79.08 | 6.69 | 70.96 | 0.5 | 0.72
2025-09-30 22:00 | B |  |  |  | 790 | 794.99 | 790 | 730.18 | 1105 | 1099.83 | 1020 | 1027.42 | 1175 | 1174.77 | 1170 | 1171.73 | 1140 | 1149.96 | 1100 | 1107.42 | 442.19 | 598.44 | 332.42 | 24.47 | 80 | 79.3 | 6.69 | 71.04 | 0.5 | 0.66
2025-09-30 21:00 | B |  |  |  | 790 | 798.54 | 790 | 720.05 | 1100 | 1101.35 | 1070 | 1084.13 | 1175 | 1167.17 | 1170 | 1165.15 | 1140 | 1144.89 | 1090 | 1098.81 | 424.61 | 605.86 | 333.59 | 16.09 | 80 | 80.99 | 6.72 | 71.98 | 0.5 | -0.08
2025-09-30 20:00 | B |  |  |  | 790 | 772.21 | 790 | 701.32 | 1100 | 1095.78 | 1010 | 1010.71 | 1180 | 1175.78 | 1175 | 1172.24 | 1140 | 1145.4 | 1090 | 1099.83 | 422.27 | 585.94 | 328.52 | 23.6 | 80 | 79.3 | 6.69 | 71.04 | 0.5 | 0.64
2025-09-30 19:00 | B |  |  |  | 790 | 780.82 | 790 | 721.57 | 1100 | 1109.45 | 1010 | 1017.29 | 1180 | 1180.84 | 1175 | 1177.81 | 1140 | 1149.96 | 1100 | 1104.38 | 428.52 | 591.41 | 326.17 | 27.87 | 80 | 81.34 | 6.65 | 71.25 | 0.5 | -0.05
2025-09-30 18:00 | B |  |  |  | 790 | 779.8 | 790 | 710.94 | 1100 | 1086.66 | 1000 | 1003.11 | 1180 | 1174.26 | 1175 | 1169.7 | 1140 | 1144.39 | 1090 | 1094.76 | 435.55 | 591.8 | 332.81 | 20.09 | 80 | 78.86 | 6.69 | 71.33 | 0.5 | 1.28
2025-09-30 17:00 | A |  |  |  | 790 | 782.34 | 790 | 729.67 | 1110 | 1105.9 | 1010 | 1018.3 | 1185 | 1184.39 | 1180 | 1179.33 | 1150 | 1158.06 | 1110 | 1112.49 | 438.28 | 600 | 335.94 | 30.52 | 80 | 78.99 | 6.67 | 70.82 | 0.5 | 0.68
2025-09-30 16:00 | A |  |  |  | 790 | 830.95 | 790 | 771.7 | 1110 | 1106.92 | 1030 | 1035.52 | 1180 | 1182.87 | 1175 | 1177.3 | 1150 | 1155.02 | 1100 | 1108.94 | 460.55 | 616.02 | 339.84 | 16.94 | 80 | 80.47 | 6.7 | 71.61 | 0.5 | 0.47
2025-09-30 15:00 | A |  |  |  | 790 | 809.68 | 790 | 739.29 | 1085 | 1094.76 | 1020 | 1023.87 | 1170 | 1170.72 | 1160 | 1163.12 | 1130 | 1136.28 | 1080 | 1089.19 | 453.91 | 605.86 | 338.28 | 8.95 | 80 | 80.03 | 6.71 | 71.25 | 0.5 | 0.55
2025-09-30 14:00 | A |  |  |  | 790 | 805.12 | 790 | 755.5 | 1110 | 1108.43 | 1020 | 1022.35 | 1185 | 1179.83 | 1180 | 1176.79 | 1150 | 1157.05 | 1110 | 1110.97 | 453.91 | 616.02 | 341.8 | 28.62 | 80 | 78.73 | 6.67 | 70.67 | 0.5 | 1.15
2025-09-30 13:00 | A |  |  |  | 790 | 825.88 | 790 | 762.59 | 1105 | 1099.83 | 1040 | 1043.11 | 1185 | 1182.87 | 1175 | 1172.24 | 1160 | 1164.64 | 1110 | 1114.51 | 463.28 | 624.61 | 345.31 | 14.09 | 80 | 79.08 | 6.69 | 71.76 | 0.5 | 0.56
2025-09-30 12:00 | A |  |  |  | 790 | 822.34 | 790 | 787.4 | 1110 | 1111.47 | 1060 | 1066.41 | 1185 | 1182.36 | 1180 | 1179.83 | 1160 | 1167.68 | 1120 | 1121.09 | 437.5 | 633.2 | 330.47 | 43.27 | 80 | 80.38 | 6.62 | 68.29 | 0.5 | 0.42
2025-09-30 11:00 | A |  |  |  | 790 | 803.1 | 790 | 750.43 | 1115 | 1116.03 | 1020 | 1029.95 | 1185 | 1184.39 | 1180 | 1177.3 | 1160 | 1160.59 | 1110 | 1116.03 | 464.84 | 624.61 | 344.14 | 30.11 | 80 | 79.82 | 6.65 | 70.46 | 0.5 | 0.81
2025-09-30 10:00 | A |  |  |  | 790 | 886.14 | 790 | 819.81 | 1095 | 1121.6 | 1050 | 1055.27 | 1185 | 1185.91 | 1175 | 1175.27 | 1160 | 1160.59 | 1110 | 1111.98 | 494.14 | 650.78 | 355.86 | 10.87 | 80 | 80.69 | 6.71 | 71.9 | 0.5 | 0.26
2025-09-30 09:00 | A |  |  |  | 790 | 859.3 | 790 | 831.45 | 1095 | 1094.26 | 1000 | 1005.64 | 1170 | 1169.2 | 1170 | 1171.73 | 1150 | 1152.49 | 1090 | 1094.76 | 494.14 | 664.45 | 363.67 | 22.01 | 80 | 80.08 | 6.69 | 71.18 | 0.5 | 0.73
2025-09-30 08:00 | A |  |  |  | 790 | 835 | 790 | 819.81 | 1110 | 1107.42 | 1010 | 1017.29 | 1175 | 1171.73 | 1175 | 1172.74 | 1140 | 1141.35 | 1100 | 1107.42 | 496.88 | 669.92 | 358.2 | 22.79 | 80 | 78.78 | 6.69 | 70.82 | 0.5 | 0.73
2025-09-30 07:00 | A |  |  |  | 790 | 868.42 | 790 | 826.39 | 1100 | 1107.42 | 1030 | 1039.06 | 1180 | 1181.86 | 1175 | 1176.79 | 1150 | 1157.55 | 1100 | 1106.92 | 500 | 668.36 | 359.77 | 11.67 | 80 | 80.73 | 6.71 | 72.12 | 0.5 | 0.14
2025-09-30 06:00 | A |  |  |  | 780 | 838.04 | 780 | 821.33 | 1105 | 1098.31 | 1010 | 1015.77 | 1175 | 1172.74 | 1175 | 1172.74 | 1140 | 1141.35 | 1100 | 1106.92 | 498.83 | 670.7 | 358.98 | 20.16 | 80 | 79.25 | 6.64 | 70.89 | 0.5 | 0.93
2025-09-30 05:00 | B |  |  |  | 780 | 841.07 | 780 | 827.4 | 1105 | 1103.88 | 1010 | 1011.21 | 1175 | 1172.74 | 1175 | 1174.77 | 1140 | 1142.36 | 1100 | 1105.9 | 496.48 | 668.75 | 360.16 | 25.24 | 80 | 79.04 | 6.69 | 70.82 | 0.5 | 0.62
2025-09-30 04:00 | B |  |  |  | 780 | 846.64 | 780 | 829.93 | 1105 | 1102.36 | 1020 | 1026.4 | 1175 | 1179.83 | 1175 | 1179.33 | 1160 | 1160.59 | 1110 | 1111.98 | 498.05 | 672.27 | 361.33 | 24.76 | 80 | 80.95 | 6.69 | 71.25 | 0.5 | 0.26
2025-09-30 03:00 | B |  |  |  | 780 | 913.48 | 780 | 866.39 | 1110 | 1111.47 | 1040 | 1043.11 | 1175 | 1172.74 | 1175 | 1174.77 | 1150 | 1151.48 | 1110 | 1111.98 | 500 | 671.48 | 356.25 | 18.83 | 80 | 78.95 | 6.69 | 71.33 | 0.5 | 0.68
2025-09-30 02:00 | B |  |  |  | 780 | 911.96 | 780 | 867.91 | 1078.33 | 1119.57 | 1030 | 1030.96 | 1175 | 1170.72 | 1175 | 1174.77 | 1130 | 1131.73 | 1090 | 1093.24 | 502.34 | 673.44 | 357.81 | 3.12 | 80 | 81.21 | 6.73 | 72.99 | 0.5 | -0.08
2025-09-30 01:00 | B |  |  |  | 740 | 839.05 | 740 | 799.55 | 1040 | 1057.8 | 980 | 989.44 | 1120 | 1119.57 | 1120 | 1118.56 | 1070 | 1074 | 1040 | 1044.13 | 499.61 | 647.27 | 353.52 | 0.43 | 80 | 79.47 | 6.73 | 72.05 | 0.5 | 0.39
2025-09-30 | B |  |  |  | 790 | 830.44 | 790 | 808.67 | 1095 | 1100.84 | 1010 | 1017.8 | 1165 | 1169.7 | 1170 | 1175.78 | 1130 | 1137.3 | 1100 | 1106.92 | 494.92 | 660.16 | 356.25 | 15 | 80 | 81.12 | 6.71 | 72.05 | 0.5 | 0.23
2025-09-29 23:00 | B |  |  |  | 792 | 873.99 | 792 | 838.54 | 1105 | 1101.35 | 1040 | 1040.08 | 1175 | 1174.77 | 1180 | 1178.31 | 1150 | 1157.05 | 1120 | 1123.63 | 503.91 | 661.72 | 357.42 | 20.85 | 80 | 79.04 | 6.69 | 71.4 | 0.5 | 0.53
2025-09-29 22:00 | B |  |  |  | 790 | 856.26 | 790 | 816.26 | 1090 | 1095.78 | 1020 | 1028.43 | 1160 | 1162.11 | 1165 | 1167.68 | 1120 | 1129.7 | 1100 | 1104.89 | 502.73 | 658.59 | 358.2 | 13.32 | 80 | 79.08 | 6.71 | 72.05 | 0.5 | 0.83
2025-09-29 21:00 | B
2025-09-29 20:00 | B
2025-09-29 19:00 | B
2025-09-29 18:00 | B
2025-09-29 17:00 | A |  |  |  | 790 | 839.05 | 790 | 817.27 | 1110 | 1109.95 | 1080 | 1081.6 | 1175 | 1175.78 | 1180 | 1180.34 | 1160 | 1164.64 | 1120 | 1124.13 | 465.63 | 662.89 | 345.7 | 33.93 | 80 | 81.03 | 6.67 | 70.17 | 0.5 | 0.45
2025-09-29 16:00 | A |  |  |  | 790 | 828.92 | 790 | 764.61 | 1080 | 1101.85 | 1030 | 1031.47 | 1175 | 1174.26 | 1180 | 1179.83 | 1140 | 1149.45 | 1110 | 1119.07 | 457.42 | 614.84 | 340.23 | 14.26 | 80 | 79.95 | 6.7 | 71.76 | 0.5 | 0.6
2025-09-29 15:00 | A |  |  |  | 790 | 803.1 | 790 | 757.52 | 1105 | 1103.88 | 1000 | 1005.64 | 1180 | 1180.84 | 1185 | 1185.91 | 1140 | 1145.4 | 1110 | 1112.49 | 453.91 | 617.19 | 342.19 | 25.33 | 80 | 80.56 | 6.69 | 71.18 | 0.5 | 0.26
2025-09-29 14:00 | A |  |  |  | 790 | 794.99 | 790 | 771.7 | 1110 | 1109.45 | 1020 | 1025.9 | 1180 | 1174.77 | 1188 | 1184.39 | 1150 | 1151.98 | 1120 | 1127.68 | 453.52 | 623.05 | 337.5 | 32.93 | 80 | 78.86 | 6.65 | 69.88 | 0.5 | 0.59
2025-09-29 13:00 | A |  |  |  | 790 | 845.63 | 790 | 782.84 | 1110 | 1105.9 | 1020 | 1027.42 | 1175 | 1174.26 | 1185 | 1184.9 | 1140 | 1148.94 | 1120 | 1122.11 | 478.91 | 630.47 | 347.66 | 15.82 | 80 | 79.69 | 6.69 | 71.54 | 0.5 | 0.59
2025-09-29 12:00 | A |  |  |  | 790 | 856.77 | 790 | 832.97 | 1110 | 1101.85 | 1010 | 1014.76 | 1180 | 1179.83 | 1185 | 1185.4 | 1150 | 1158.06 | 1110 | 1112.49 | 491.02 | 656.64 | 360.94 | 27.51 | 80 | 78.6 | 6.68 | 70.82 | 0.5 | 0.7
2025-09-29 11:00 | A |  |  |  | 790 | 868.92 | 790 | 829.93 | 1100 | 1097.29 | 1030 | 1033.49 | 1180 | 1182.87 | 1185 | 1184.9 | 1160 | 1162.62 | 1120 | 1122.61 | 493.75 | 664.84 | 358.2 | 24.63 | 80 | 80.3 | 6.69 | 71.18 | 0.5 | 0.5
2025-09-29 10:00 | A
2025-09-29 09:00 | A
2025-09-29 08:00 | A
2025-09-29 07:00 | A
2025-09-29 06:00 | A
2025-09-29 05:00 | B
2025-09-29 04:00 | B
2025-09-29 03:00 | B
2025-09-29 02:00 | B
2025-09-29 01:00 | B
2025-09-29 | B
2025-09-28 23:00 | B
2025-09-28 22:00 | B |  |  |  | 770 | 898.29 | 770 | 861.83 | 1015 | 1091.22 | 980 | 1025.39 | 1180 | 1149.96 | 1180 | 1149.45 | 1100 | 1109.95 | 1070 | 1071.47 | 496.88 | 685.94 | 357.03 | 6.88 | 80 | 80.47 | 6.71 | 71.9 | 0.5 | 0.42
2025-09-28 21:00 | B |  |  |  | 770 | 898.29 | 770 | 861.83 | 1015 | 1091.22 | 980 | 1025.39 | 1180 | 1149.96 | 1180 | 1149.45 | 1100 | 1109.95 | 1070 | 1071.47 | 496.88 | 685.94 | 357.03 | 6.88 | 80 | 80.47 | 6.71 | 71.9 | 0.5 | 0.42
2025-09-28 20:00 | B |  |  |  | 770 | 898.29 | 770 | 861.83 | 1015 | 1091.22 | 980 | 1025.39 | 1180 | 1149.96 | 1180 | 1149.45 | 1100 | 1109.95 | 1070 | 1071.47 | 496.88 | 685.94 | 357.03 | 6.88 | 80 | 80.47 | 6.71 | 71.9 | 0.5 | 0.42
2025-09-28 19:00 | B |  |  |  | 770 | 898.29 | 770 | 861.83 | 1015 | 1091.22 | 980 | 1025.39 | 1180 | 1149.96 | 1180 | 1149.45 | 1100 | 1109.95 | 1070 | 1071.47 | 496.88 | 685.94 | 357.03 | 6.88 | 80 | 80.47 | 6.71 | 71.9 | 0.5 | 0.42
2025-09-28 18:00 | B |  |  |  | 770 | 898.29 | 770 | 861.83 | 1015 | 1091.22 | 980 | 1025.39 | 1180 | 1149.96 | 1180 | 1149.45 | 1100 | 1109.95 | 1070 | 1071.47 | 496.88 | 685.94 | 357.03 | 6.88 | 80 | 80.47 | 6.71 | 71.9 | 0.5 | 0.42
2025-09-28 17:00 | A |  |  |  | 770 | 898.29 | 770 | 861.83 | 1015 | 1091.22 | 980 | 1025.39 | 1180 | 1149.96 | 1180 | 1149.45 | 1100 | 1109.95 | 1070 | 1071.47 | 496.88 | 685.94 | 357.03 | 6.88 | 80 | 80.47 | 6.71 | 71.9 | 0.5 | 0.42
2025-09-28 16:00 | A |  |  |  | 770 | 898.29 | 770 | 861.83 | 1015 | 1091.22 | 980 | 1025.39 | 1180 | 1149.96 | 1180 | 1149.45 | 1100 | 1109.95 | 1070 | 1071.47 | 496.88 | 685.94 | 357.03 | 6.88 | 80 | 80.47 | 6.71 | 71.9 | 0.5 | 0.42
2025-09-28 15:00 | A |  |  |  | 770 | 898.29 | 770 | 861.83 | 1015 | 1091.22 | 980 | 1025.39 | 1180 | 1149.96 | 1180 | 1149.45 | 1100 | 1109.95 | 1070 | 1071.47 | 496.88 | 685.94 | 357.03 | 6.88 | 80 | 80.47 | 6.71 | 71.9 | 0.5 | 0.42
2025-09-28 14:00 | A |  |  |  | 770 | 898.29 | 770 | 861.83 | 1015 | 1091.22 | 980 | 1025.39 | 1180 | 1149.96 | 1180 | 1149.45 | 1100 | 1109.95 | 1070 | 1071.47 | 496.88 | 685.94 | 357.03 | 6.88 | 80 | 80.47 | 6.71 | 71.9 | 0.5 | 0.42
2025-09-28 13:00 | A |  |  |  | 770 | 898.29 | 770 | 861.83 | 1015 | 1091.22 | 980 | 1025.39 | 1180 | 1149.96 | 1180 | 1149.45 | 1100 | 1109.95 | 1070 | 1071.47 | 496.88 | 685.94 | 357.03 | 6.88 | 80 | 80.47 | 6.71 | 71.9 | 0.5 | 0.42
2025-09-28 12:00 | A |  |  |  | 770 | 898.29 | 770 | 861.83 | 1015 | 1091.22 | 980 | 1025.39 | 1180 | 1149.96 | 1180 | 1149.45 | 1100 | 1109.95 | 1070 | 1071.47 | 496.88 | 685.94 | 357.03 | 6.88 | 80 | 80.47 | 6.71 | 71.9 | 0.5 | 0.42
2025-09-28 11:00 | A |  |  |  | 770 | 898.29 | 770 | 861.83 | 1015 | 1091.22 | 980 | 1025.39 | 1180 | 1149.96 | 1180 | 1149.45 | 1100 | 1109.95 | 1070 | 1071.47 | 496.88 | 685.94 | 357.03 | 6.88 | 80 | 80.47 | 6.71 | 71.9 | 0.5 | 0.42
2025-09-28 10:00 | A |  |  |  | 770 | 898.29 | 770 | 861.83 | 1015 | 1091.22 | 980 | 1025.39 | 1180 | 1149.96 | 1180 | 1149.45 | 1100 | 1109.95 | 1070 | 1071.47 | 496.88 | 685.94 | 357.03 | 6.88 | 80 | 80.47 | 6.71 | 71.9 | 0.5 | 0.42
2025-09-28 09:00 | A |  |  |  | 770 | 898.29 | 770 | 861.83 | 1015 | 1091.22 | 980 | 1025.39 | 1180 | 1149.96 | 1180 | 1149.45 | 1100 | 1109.95 | 1070 | 1071.47 | 496.88 | 685.94 | 357.03 | 6.88 | 80 | 80.47 | 6.71 | 71.9 | 0.5 | 0.42
2025-09-28 08:00 | A
2025-09-28 07:00 | A |  |  |  | 770 | 898.29 | 770 | 861.83 | 1015 | 1091.22 | 980 | 1025.39 | 1180 | 1149.96 | 1180 | 1149.45 | 1100 | 1109.95 | 1070 | 1071.47 | 496.88 | 685.94 | 357.03 | 6.88 | 80 | 80.47 | 6.71 | 71.9 | 0.5 | 0.42
2025-09-28 06:00 | A |  |  |  | 770 | 898.29 | 770 | 861.83 | 1015 | 1091.22 | 980 | 1025.39 | 1180 | 1149.96 | 1180 | 1149.45 | 1100 | 1109.95 | 1070 | 1071.47 | 496.88 | 685.94 | 357.03 | 6.88 | 80 | 80.47 | 6.71 | 71.9 | 0.5 | 0.42
2025-09-28 05:00 | B |  |  |  | 770 | 898.29 | 770 | 861.83 | 1015 | 1091.22 | 980 | 1025.39 | 1180 | 1149.96 | 1180 | 1149.45 | 1100 | 1109.95 | 1070 | 1071.47 | 496.88 | 685.94 | 357.03 | 6.88 | 80 | 80.47 | 6.71 | 71.9 | 0.5 | 0.42
2025-09-28 04:00 | B |  |  |  | 770 | 898.29 | 770 | 861.83 | 1015 | 1091.22 | 980 | 1025.39 | 1180 | 1149.96 | 1180 | 1149.45 | 1100 | 1109.95 | 1070 | 1071.47 | 496.88 | 685.94 | 357.03 | 6.88 | 80 | 80.47 | 6.71 | 71.9 | 0.5 | 0.42
2025-09-28 03:00 | B |  |  |  | 770 | 898.29 | 770 | 861.83 | 1015 | 1091.22 | 980 | 1025.39 | 1180 | 1149.96 | 1180 | 1149.45 | 1100 | 1109.95 | 1070 | 1071.47 | 496.88 | 685.94 | 357.03 | 6.88 | 80 | 80.47 | 6.71 | 71.9 | 0.5 | 0.42
2025-09-28 02:00 | B |  |  |  | 770 | 898.29 | 770 | 861.83 | 1015 | 1091.22 | 980 | 1025.39 | 1180 | 1149.96 | 1180 | 1149.45 | 1100 | 1109.95 | 1070 | 1071.47 | 496.88 | 685.94 | 357.03 | 6.88 | 80 | 80.47 | 6.71 | 71.9 | 0.5 | 0.42
2025-09-28 01:00 | B |  |  |  | 770 | 898.29 | 770 | 861.83 | 1015 | 1091.22 | 980 | 1025.39 | 1180 | 1149.96 | 1180 | 1149.45 | 1100 | 1109.95 | 1070 | 1071.47 | 496.88 | 685.94 | 357.03 | 6.88 | 80 | 80.47 | 6.71 | 71.9 | 0.5 | 0.42
2025-09-28 | B |  |  |  | 770 | 898.29 | 770 | 861.83 | 1015 | 1091.22 | 980 | 1025.39 | 1180 | 1149.96 | 1180 | 1149.45 | 1100 | 1109.95 | 1070 | 1071.47 | 496.88 | 685.94 | 357.03 | 6.88 | 80 | 80.47 | 6.71 | 71.9 | 0.5 | 0.42
2025-09-27 23:00 | B |  |  |  | 770 | 898.29 | 770 | 861.83 | 1015 | 1091.22 | 980 | 1025.39 | 1180 | 1149.96 | 1180 | 1149.45 | 1100 | 1109.95 | 1070 | 1071.47 | 496.88 | 685.94 | 357.03 | 6.88 | 80 | 80.47 | 6.71 | 71.9 | 0.5 | 0.42
2025-09-27 22:00 | B |  |  |  | 770 | 898.29 | 770 | 861.83 | 1015 | 1091.22 | 980 | 1025.39 | 1180 | 1149.96 | 1180 | 1149.45 | 1100 | 1109.95 | 1070 | 1071.47 | 496.88 | 685.94 | 357.03 | 6.88 | 80 | 80.47 | 6.71 | 71.9 | 0.5 | 0.42
2025-09-27 21:00 | B |  |  |  | 770 | 898.29 | 770 | 861.83 | 1015 | 1091.22 | 980 | 1025.39 | 1180 | 1149.96 | 1180 | 1149.45 | 1100 | 1109.95 | 1070 | 1071.47 | 496.88 | 685.94 | 357.03 | 6.88 | 80 | 80.47 | 6.71 | 71.9 | 0.5 | 0.42
2025-09-27 20:00 | B |  |  |  | 770 | 898.29 | 770 | 861.83 | 1015 | 1091.22 | 980 | 1025.39 | 1180 | 1149.96 | 1180 | 1149.45 | 1100 | 1109.95 | 1070 | 1071.47 | 496.88 | 685.94 | 357.03 | 6.88 | 80 | 80.47 | 6.71 | 71.9 | 0.5 | 0.42
2025-09-27 19:00 | B |  |  |  | 770 | 898.29 | 770 | 861.83 | 1015 | 1091.22 | 980 | 1025.39 | 1180 | 1149.96 | 1180 | 1149.45 | 1100 | 1109.95 | 1070 | 1071.47 | 496.88 | 685.94 | 357.03 | 6.88 | 80 | 80.47 | 6.71 | 71.9 | 0.5 | 0.42
2025-09-27 18:00 | B |  |  |  | 770 | 898.29 | 770 | 861.83 | 1015 | 1091.22 | 980 | 1025.39 | 1180 | 1149.96 | 1180 | 1149.45 | 1100 | 1109.95 | 1070 | 1071.47 | 496.88 | 685.94 | 357.03 | 6.88 | 80 | 80.47 | 6.71 | 71.9 | 0.5 | 0.42
2025-09-27 17:00 | A |  |  |  | 770 | 898.29 | 770 | 861.83 | 1015 | 1091.22 | 980 | 1025.39 | 1180 | 1149.96 | 1180 | 1149.45 | 1100 | 1109.95 | 1070 | 1071.47 | 496.88 | 685.94 | 357.03 | 6.88 | 80 | 80.47 | 6.71 | 71.9 | 0.5 | 0.42
2025-09-27 16:00 | A |  |  |  | 770 | 898.29 | 770 | 861.83 | 1015 | 1091.22 | 980 | 1025.39 | 1180 | 1149.96 | 1180 | 1149.45 | 1100 | 1109.95 | 1070 | 1071.47 | 496.88 | 685.94 | 357.03 | 6.88 | 80 | 80.47 | 6.71 | 71.9 | 0.5 | 0.42
2025-09-27 15:00 | A |  |  |  | 770 | 898.29 | 770 | 861.83 | 1015 | 1091.22 | 980 | 1025.39 | 1180 | 1149.96 | 1180 | 1149.45 | 1100 | 1109.95 | 1070 | 1071.47 | 496.88 | 685.94 | 357.03 | 6.88 | 80 | 80.47 | 6.71 | 71.9 | 0.5 | 0.42
2025-09-27 14:00 | A |  |  |  | 770 | 898.29 | 770 | 861.83 | 1015 | 1093.24 | 980 | 1025.39 | 1180 | 1149.96 | 1180 | 1150.46 | 1100 | 1109.95 | 1070 | 1071.47 | 494.53 | 685.55 | 356.25 | 6.88 | 80 | 80.51 | 6.63 | 71.98 | 0.5 | 0.43
2025-09-27 13:00 | A |  |  |  | 740 | 877.03 | 740 | 846.64 | 1065 | 1094.76 | 1020 | 1028.94 | 1140 | 1139.83 | 1140 | 1155.02 | 1100 | 1108.94 | 1080 | 1081.09 | 494.92 | 681.25 | 362.89 | 0 | 80 | 80.69 | 6.67 | 70.89 | 0.5 | -0.49
2025-09-27 12:00 | A |  |  |  | 790 | 893.23 | 790 | 878.54 | 1125 | 1132.23 | 1050 | 1054.25 | 1200 | 1205.15 | 1200 | 1204.64 | 1180 | 1182.87 | 1120 | 1129.2 | 491.8 | 700 | 366.8 | 20.54 | 80 | 80.56 | 6.69 | 71.69 | 0.5 | 0.14
2025-09-27 11:00 | A |  |  |  | 790 | 889.68 | 790 | 878.04 | 1125 | 1134.26 | 1040 | 1046.15 | 1200 | 1202.11 | 1200 | 1203.13 | 1170 | 1179.83 | 1130 | 1132.74 | 501.95 | 701.56 | 371.88 | 21.59 | 80 | 81.12 | 6.69 | 71.25 | 0.5 | 0.16
2025-09-27 10:00 | A |  |  |  | 790 | 899.31 | 790 | 870.44 | 1125 | 1124.64 | 1050 | 1052.73 | 1200 | 1202.11 | 1200 | 1200.09 | 1180 | 1180.84 | 1130 | 1132.74 | 496.48 | 693.75 | 369.14 | 27.16 | 80 | 80.12 | 6.68 | 71.04 | 0.5 | 0.5
2025-09-27 09:00 | A |  |  |  | 790 | 876.01 | 790 | 868.42 | 1125 | 1127.17 | 1050 | 1057.8 | 1190 | 1195.02 | 1195 | 1197.55 | 1170 | 1174.26 | 1130 | 1131.73 | 492.97 | 698.83 | 365.23 | 23.29 | 80 | 81.38 | 6.69 | 71.33 | 0.5 | 0.24
2025-09-27 08:00 | A |  |  |  | 790 | 888.17 | 790 | 871.96 | 1120 | 1126.66 | 1040 | 1047.67 | 1185 | 1189.96 | 1190 | 1193.5 | 1160 | 1164.64 | 1130 | 1131.73 | 500.39 | 685.94 | 362.11 | 21.04 | 80 | 80.99 | 6.69 | 71.33 | 0.5 | 0.02
2025-09-27 07:00 | A |  |  |  | 790 | 909.94 | 790 | 873.48 | 1110 | 1117.04 | 1050 | 1059.32 | 1180 | 1174.77 | 1185 | 1179.83 | 1140 | 1140.34 | 1110 | 1116.03 | 494.92 | 686.33 | 355.86 | 9.1 | 80 | 80.25 | 6.67 | 71.9 | 0.5 | 0.73
2025-09-27 06:00 | A |  |  |  | 790 | 926.14 | 790 | 892.22 | 1030 | 1119.57 | 980 | 1045.14 | 1175 | 1174.26 | 1185 | 1183.38 | 1140 | 1140.34 | 1100 | 1108.94 | 493.75 | 683.59 | 353.52 | 10.35 | 80 | 79.43 | 6.69 | 71.76 | 0.5 | 0.6
2025-09-27 05:00 | B |  |  |  | 790 | 911.96 | 790 | 874.49 | 1030 | 1116.03 | 980 | 1035.52 | 1165 | 1162.62 | 1180 | 1179.83 | 1120 | 1122.61 | 1090 | 1098.81 | 494.14 | 675.78 | 354.3 | 6.28 | 80 | 79.51 | 6.69 | 71.76 | 0.5 | 0.66
2025-09-27 04:00 | B |  |  |  | 750 | 893.23 | 750 | 860.82 | 1050 | 1112.49 | 1000 | 1031.47 | 1175 | 1164.64 | 1185 | 1175.27 | 1150 | 1151.48 | 1110 | 1112.49 | 498.83 | 675.78 | 357.81 | 20.57 | 80 | 78.95 | 6.68 | 71.04 | 0.5 | 0.82
2025-09-27 03:00 | B |  |  |  | 790 | 884.11 | 790 | 852.72 | 1100 | 1093.75 | 1050 | 1045.14 | 1190 | 1184.9 | 1190 | 1181.86 | 1160 | 1169.2 | 1110 | 1119.57 | 485.94 | 681.64 | 365.23 | 26.53 | 80 | 79.43 | 6.69 | 70.89 | 0.5 | 0.8
2025-09-27 02:00 | B |  |  |  | 790 | 807.15 | 790 | 778.28 | 1120 | 1117.04 | 1030 | 1030.96 | 1185 | 1186.92 | 1185 | 1187.43 | 1150 | 1159.07 | 1130 | 1131.73 | 457.42 | 633.2 | 343.36 | 33.04 | 80 | 79.43 | 6.68 | 69.95 | 0.5 | 0.6
2025-09-27 01:00 | B |  |  |  | 790 | 805.12 | 790 | 739.29 | 1115 | 1114 | 1020 | 1028.43 | 1190 | 1188.44 | 1190 | 1185.91 | 1150 | 1157.05 | 1110 | 1110.97 | 445.31 | 610.16 | 339.84 | 14.49 | 80 | 79.64 | 6.71 | 71.61 | 0.5 | 0.9
2025-09-27 | B |  |  |  | 790 | 833.98 | 790 | 801.07 | 1115 | 1122.61 | 1090 | 1092.23 | 1185 | 1202.11 | 1185 | 1196.04 | 1200 | 1201.1 | 1140 | 1141.85 | 432.42 | 630.86 | 332.81 | 35.24 | 80 | 81.47 | 6.67 | 70.1 | 0.5 | -0.1
2025-09-26 23:00 | B |  |  |  | 780 | 836.01 | 780 | 808.16 | 1125 | 1125.14 | 1080 | 1084.64 | 1200 | 1195.02 | 1200 | 1195.02 | 1190 | 1190.97 | 1140 | 1142.87 | 442.19 | 637.5 | 334.77 | 43.27 | 80 | 78.82 | 6.63 | 67.78 | 0.5 | 0.83
2025-09-26 22:00 | B |  |  |  | 780 | 786.89 | 780 | 768.16 | 1125 | 1120.08 | 1040 | 1047.67 | 1190 | 1190.47 | 1190 | 1190.47 | 1160 | 1167.17 | 1130 | 1131.73 | 469.53 | 637.11 | 347.66 | 33.21 | 80 | 77.73 | 6.66 | 69.52 | 0.5 | 1.32
2025-09-26 21:00 | B |  |  |  | 780 | 881.08 | 780 | 873.48 | 1110 | 1109.95 | 1030 | 1030.45 | 1185 | 1183.38 | 1185 | 1183.38 | 1160 | 1164.64 | 1110 | 1119.57 | 504.3 | 694.92 | 369.53 | 25.6 | 80 | 78.99 | 6.69 | 70.53 | 0.5 | 0.5
2025-09-26 20:00 | B |  |  |  | 780 | 875.51 | 780 | 864.37 | 1110 | 1116.03 | 1030 | 1036.02 | 1185 | 1183.38 | 1185 | 1184.39 | 1160 | 1166.67 | 1120 | 1121.6 | 496.48 | 701.56 | 367.19 | 27.53 | 80 | 79.86 | 6.69 | 70.96 | 0.5 | 0.32
2025-09-26 19:00 | B |  |  |  | 780 | 879.05 | 780 | 858.29 | 1110 | 1113.5 | 1040 | 1048.68 | 1180 | 1178.31 | 1180 | 1179.33 | 1150 | 1157.05 | 1120 | 1124.13 | 492.19 | 695.7 | 357.81 | 16.66 | 80 | 79.25 | 6.7 | 71.4 | 0.5 | 0.72
2025-09-26 18:00 | B |  |  |  | 780 | 873.48 | 780 | 853.73 | 1130 | 1131.22 | 1040 | 1043.11 | 1195 | 1195.02 | 1195 | 1195.02 | 1170 | 1174.77 | 1130 | 1132.74 | 504.3 | 698.83 | 371.88 | 27.36 | 80 | 79.9 | 6.69 | 70.82 | 0.5 | 0.48
2025-09-26 17:00 | A |  |  |  | 780 | 866.9 | 780 | 864.37 | 1130 | 1128.69 | 1030 | 1033.49 | 1195 | 1195.02 | 1195 | 1195.53 | 1160 | 1169.2 | 1120 | 1124.64 | 504.69 | 705.86 | 373.05 | 28.21 | 80 | 78.6 | 6.69 | 70.6 | 0.5 | 0.38
2025-09-26 16:00 | A |  |  |  | 780 | 904.37 | 780 | 886.65 | 1110 | 1104.38 | 1050 | 1056.28 | 1180 | 1175.78 | 1180 | 1175.78 | 1150 | 1158.06 | 1120 | 1126.16 | 496.88 | 703.91 | 360.94 | 14.71 | 80 | 78.78 | 6.71 | 71.33 | 0.5 | 1.06
2025-09-26 15:00 | A |  |  |  | 780 | 899.81 | 780 | 898.8 | 1130 | 1129.7 | 1060 | 1066.41 | 1200 | 1200.09 | 1200 | 1200.09 | 1180 | 1185.91 | 1130 | 1138.82 | 502.73 | 719.53 | 376.56 | 26.6 | 80 | 79.3 | 6.69 | 70.6 | 0.5 | 0.54
2025-09-26 14:00 | A |  |  |  | 780 | 881.08 | 780 | 883.1 | 1130 | 1129.2 | 1060 | 1060.33 | 1200 | 1202.11 | 1200 | 1200.59 | 1180 | 1184.9 | 1130 | 1132.74 | 502.34 | 707.81 | 372.66 | 28.81 | 80 | 80.9 | 6.68 | 70.67 | 0.5 | 0.24
2025-09-26 13:00 | A |  |  |  | 780 | 856.77 | 780 | 849.18 | 1130 | 1124.13 | 1030 | 1030.96 | 1195 | 1193.5 | 1195 | 1195.02 | 1160 | 1163.12 | 1120 | 1121.6 | 501.56 | 691.41 | 367.97 | 25.93 | 80 | 78.86 | 6.69 | 70.67 | 0.5 | 0.86
2025-09-26 12:00 | A |  |  |  | 780 | 880.57 | 780 | 854.24 | 1120 | 1115.02 | 1040 | 1045.65 | 1190 | 1190.47 | 1185 | 1184.9 | 1170 | 1171.73 | 1120 | 1126.16 | 496.48 | 680.08 | 361.72 | 23.41 | 80 | 79.38 | 6.69 | 70.67 | 0.5 | 0.52
2025-09-26 11:00 | A |  |  |  | 790 | 882.09 | 790 | 860.82 | 1130 | 1133.75 | 1040 | 1045.14 | 1200 | 1203.13 | 1195 | 1195.53 | 1180 | 1180.84 | 1110 | 1119.07 | 503.52 | 697.27 | 366.02 | 29.27 | 80 | 81.12 | 6.68 | 70.6 | 0.5 | 0.35
2025-09-26 10:00 | A |  |  |  | 790 | 863.86 | 790 | 865.38 | 1125 | 1128.69 | 1060 | 1060.33 | 1195 | 1195.53 | 1190 | 1191.98 | 1180 | 1182.87 | 1120 | 1127.68 | 492.97 | 697.27 | 357.42 | 34.52 | 80 | 81.55 | 6.66 | 69.81 | 0.5 | 0.24
2025-09-26 09:00 | A |  |  |  | 790 | 880.57 | 790 | 835.5 | 1125 | 1119.07 | 1050 | 1053.24 | 1190 | 1195.02 | 1185 | 1187.43 | 1170 | 1176.79 | 1120 | 1129.7 | 494.92 | 671.48 | 359.38 | 27.69 | 80 | 80.6 | 6.69 | 70.96 | 0.5 | 0.41
2025-09-26 08:00 | A |  |  |  | 790 | 903.86 | 790 | 856.26 | 1110 | 1127.17 | 1070 | 1077.04 | 1185 | 1185.4 | 1180 | 1179.33 | 1150 | 1151.98 | 1120 | 1121.09 | 500.39 | 675.78 | 360.16 | 8.71 | 80 | 80.08 | 6.73 | 71.76 | 0.5 | 0.56
2025-09-26 07:00 | A |  |  |  | 790 | 889.68 | 790 | 856.26 | 1130 | 1138.82 | 1110 | 1111.98 | 1195 | 1193.5 | 1190 | 1190.97 | 1180 | 1189.45 | 1130 | 1139.83 | 480.86 | 700 | 353.13 | 37.52 | 80 | 81.47 | 6.66 | 69.44 | 0.5 | -0.06
2025-09-26 06:00 | A |  |  |  | 790 | 846.14 | 790 | 801.07 | 1130 | 1127.68 | 1080 | 1089.7 | 1195 | 1193.5 | 1190 | 1188.44 | 1170 | 1179.83 | 1130 | 1131.22 | 455.08 | 651.95 | 346.48 | 33.88 | 80 | 78.65 | 6.67 | 69.81 | 0.5 | 0.69
2025-09-26 05:00 | B |  |  |  | 790 | 807.15 | 790 | 770.18 | 1125 | 1117.55 | 1070 | 1072.99 | 1180 | 1180.84 | 1170 | 1167.68 | 1150 | 1159.58 | 1120 | 1121.09 | 446.88 | 629.69 | 330.08 | 42.84 | 80 | 78.86 | 6.64 | 68.07 | 0.5 | 0.58
2025-09-26 04:00 | B |  |  |  | 790 | 869.43 | 790 | 835.5 | 1100 | 1096.28 | 1030 | 1038.56 | 1180 | 1180.84 | 1170 | 1169.2 | 1160 | 1165.65 | 1110 | 1112.49 | 498.44 | 674.22 | 358.2 | 22.45 | 80 | 79.51 | 6.7 | 70.82 | 0.5 | 0.63
2025-09-26 03:00 | B |  |  |  | 790 | 866.9 | 790 | 833.98 | 1080 | 1089.19 | 1020 | 1024.88 | 1170 | 1170.72 | 1160 | 1160.08 | 1140 | 1147.93 | 1080 | 1089.19 | 499.61 | 683.59 | 366.02 | 12.18 | 80 | 80.38 | 6.72 | 71.76 | 0.5 | 0.49
2025-09-26 02:00 | B |  |  |  | 790 | 872.97 | 790 | 854.24 | 1110 | 1109.95 | 1030 | 1036.02 | 1185 | 1185.4 | 1180 | 1179.83 | 1160 | 1167.17 | 1100 | 1101.85 | 501.95 | 694.92 | 369.92 | 27.11 | 80 | 80.38 | 6.69 | 70.89 | 0.5 | 0.43
2025-09-26 01:00 | B |  |  |  | 790 | 870.95 | 790 | 854.24 | 1115 | 1115.02 | 1030 | 1030.96 | 1185 | 1183.38 | 1180 | 1179.33 | 1160 | 1164.13 | 1110 | 1111.98 | 504.69 | 692.97 | 371.09 | 26.1 | 80 | 79.43 | 6.69 | 70.89 | 0.5 | 0.5
2025-09-26 | B |  |  |  | 790 | 844.11 | 790 | 826.39 | 1115 | 1117.04 | 1060 | 1060.33 | 1180 | 1178.31 | 1175 | 1174.26 | 1150 | 1157.05 | 1110 | 1117.55 | 478.13 | 695.31 | 349.61 | 43.11 | 80 | 81.16 | 6.64 | 68.07 | 0.5 | 0.21
2025-09-25 23:00 | B |  |  |  | 790 | 873.99 | 790 | 820.31 | 1100 | 1094.76 | 1020 | 1029.95 | 1180 | 1182.87 | 1170 | 1169.2 | 1160 | 1162.11 | 1100 | 1105.9 | 499.61 | 664.45 | 357.81 | 23.14 | 80 | 79.43 | 6.69 | 70.89 | 0.5 | 0.63
2025-09-25 22:00 | B |  |  |  | 790 | 879.05 | 790 | 836.01 | 1080 | 1109.95 | 1030 | 1037.54 | 1180 | 1183.38 | 1170 | 1173.25 | 1160 | 1162.62 | 1100 | 1105.9 | 505.47 | 680.47 | 365.23 | 14.58 | 80 | 77.69 | 6.68 | 71.9 | 0.5 | 0.48
2025-09-25 21:00 | B |  |  |  | 790 | 848.67 | 790 | 837.53 | 1100 | 1097.29 | 1020 | 1022.35 | 1180 | 1181.86 | 1175 | 1174.77 | 1160 | 1165.15 | 1100 | 1103.88 | 498.05 | 686.33 | 367.19 | 29.17 | 80 | 79.38 | 6.69 | 70.53 | 0.5 | 0.7
2025-09-25 20:00 | B |  |  |  | 790 | 848.16 | 790 | 842.59 | 1100 | 1098.81 | 1020 | 1022.35 | 1180 | 1180.84 | 1175 | 1175.78 | 1160 | 1162.11 | 1100 | 1101.85 | 497.66 | 682.03 | 367.19 | 25.6 | 80 | 80.3 | 6.64 | 71.18 | 0.5 | 0.27
2025-09-25 19:00 | B |  |  |  | 790 | 889.68 | 790 | 859.3 | 1095 | 1111.98 | 1040 | 1045.65 | 1180 | 1181.86 | 1175 | 1175.78 | 1150 | 1155.53 | 1100 | 1107.42 | 500 | 693.36 | 363.67 | 12.4 | 80 | 80.9 | 6.66 | 71.9 | 0.5 | 0.34
2025-09-25 18:00 | B |  |  |  | 790 | 878.54 | 790 | 872.97 | 1105 | 1104.89 | 1020 | 1024.88 | 1180 | 1178.31 | 1180 | 1180.84 | 1160 | 1160.08 | 1110 | 1111.98 | 490.63 | 701.95 | 365.63 | 26.91 | 80 | 79.86 | 6.64 | 70.67 | 0.5 | 0.73
2025-09-25 17:00 | A |  |  |  | 790 | 861.83 | 790 | 876.01 | 1105 | 1107.42 | 1030 | 1035.52 | 1180 | 1180.84 | 1180 | 1180.84 | 1160 | 1167.17 | 1110 | 1117.55 | 498.44 | 707.42 | 366.8 | 32.06 | 80 | 81.42 | 6.66 | 70.17 | 0.5 | 0.13
2025-09-25 16:00 | A |  |  |  | 790 | 851.2 | 790 | 853.73 | 1110 | 1119.07 | 1040 | 1041.09 | 1180 | 1186.92 | 1180 | 1184.9 | 1160 | 1166.67 | 1120 | 1124.64 | 500 | 697.27 | 359.77 | 30.46 | 80 | 81.03 | 6.67 | 70.67 | 0.5 | 0.07
2025-09-25 15:00 | A |  |  |  | 790 | 901.33 | 790 | 873.48 | 1105 | 1108.43 | 1040 | 1045.65 | 1175 | 1172.74 | 1175 | 1171.73 | 1140 | 1144.39 | 1110 | 1111.98 | 500.39 | 692.97 | 363.28 | 11.81 | 80 | 78.82 | 6.72 | 71.69 | 0.5 | 0.61
2025-09-25 14:00 | A |  |  |  | 768 | 873.48 | 766 | 861.33 | 1105 | 1105.9 | 1010 | 1012.73 | 1175 | 1174.26 | 1175 | 1174.77 | 1150 | 1154.01 | 1090 | 1098.81 | 496.48 | 703.91 | 370.7 | 28.12 | 80 | 79.69 | 6.69 | 70.31 | 0.5 | 0.56
2025-09-25 13:00 | A |  |  |  | 768 | 866.9 | 766 | 856.26 | 1105 | 1105.9 | 1010 | 1017.8 | 1175 | 1174.77 | 1175 | 1174.26 | 1150 | 1155.53 | 1100 | 1105.9 | 496.88 | 694.14 | 367.97 | 26.95 | 80 | 78.86 | 6.69 | 70.82 | 0.5 | 0.6
2025-09-25 12:00 | A |  |  |  | 768 | 866.9 | 766 | 853.73 | 1105 | 1104.38 | 1010 | 1014.76 | 1175 | 1174.77 | 1175 | 1174.77 | 1150 | 1154.51 | 1100 | 1103.37 | 492.58 | 694.92 | 367.19 | 26.98 | 80 | 79.38 | 6.69 | 70.82 | 0.5 | 0.58
2025-09-25 11:00 | A |  |  |  | 768 | 853.73 | 766 | 843.61 | 1105 | 1109.95 | 1010 | 1017.29 | 1175 | 1180.84 | 1175 | 1179.83 | 1140 | 1148.94 | 1090 | 1098.81 | 500 | 689.45 | 367.97 | 22.6 | 80 | 80.51 | 6.7 | 71.33 | 0.5 | 0.08
2025-09-25 10:00 | A |  |  |  | 768 | 870.95 | 766 | 846.14 | 1105 | 1100.84 | 1030 | 1032.99 | 1175 | 1175.78 | 1175 | 1176.79 | 1160 | 1160.59 | 1110 | 1117.55 | 504.3 | 679.3 | 361.72 | 22.96 | 80 | 78.82 | 6.69 | 70.96 | 0.5 | 0.63
2025-09-25 09:00 | A |  |  |  | 768 | 873.99 | 766 | 849.18 | 1105 | 1103.88 | 1030 | 1030.96 | 1175 | 1174.77 | 1175 | 1173.25 | 1140 | 1141.35 | 1100 | 1103.88 | 500.39 | 685.94 | 365.23 | 11.69 | 80 | 79.04 | 6.71 | 71.69 | 0.5 | 0.66
2025-09-25 08:00 | A |  |  |  | 768 | 872.97 | 766 | 860.32 | 1105 | 1101.35 | 1030 | 1031.47 | 1180 | 1179.83 | 1178 | 1176.79 | 1160 | 1163.12 | 1110 | 1117.04 | 505.47 | 693.75 | 366.02 | 22.57 | 80 | 78.56 | 6.69 | 71.18 | 0.5 | 0.62
2025-09-25 07:00 | A |  |  |  | 768 | 876.52 | 766 | 864.37 | 1105 | 1106.92 | 1030 | 1030.96 | 1183 | 1182.87 | 1178 | 1179.83 | 1160 | 1166.67 | 1100 | 1109.95 | 503.91 | 697.66 | 369.92 | 24.16 | 80 | 80.6 | 6.69 | 70.89 | 0.5 | 0.42
2025-09-25 06:00 | A |  |  |  | 768 | 886.14 | 766 | 870.44 | 1105 | 1102.36 | 1030 | 1038.05 | 1183 | 1181.86 | 1178 | 1177.3 | 1160 | 1165.65 | 1110 | 1117.55 | 503.91 | 697.27 | 366.02 | 23.67 | 80 | 78.82 | 6.69 | 70.89 | 0.5 | 0.76
2025-09-25 05:00 | B |  |  |  | 768 | 899.81 | 766 | 868.42 | 1105 | 1100.84 | 1050 | 1057.8 | 1185 | 1183.38 | 1180 | 1177.81 | 1170 | 1172.24 | 1110 | 1119.57 | 494.92 | 698.05 | 362.11 | 26.29 | 80 | 78.78 | 6.7 | 70.46 | 0.5 | 0.99
2025-09-25 04:00 | B |  |  |  | 768 | 932.22 | 766 | 883.61 | 1066 | 1148.94 | 1038 | 1060.84 | 1195 | 1195.53 | 1185 | 1185.4 | 1170 | 1172.24 | 1100 | 1108.94 | 490.63 | 688.28 | 354.3 | 14.1 | 80 | 80.69 | 6.72 | 71.61 | 0.5 | 0.24
2025-09-25 03:00 | B |  |  |  | 750 | 868.92 | 750 | 823.35 | 1050 | 1079.07 | 1020 | 1008.17 | 1190 | 1130.21 | 1190 | 1130.21 | 1110 | 1111.47 | 1060 | 1063.87 | 489.06 | 672.66 | 349.22 | 8.75 | 80 | 80.56 | 6.72 | 71.61 | 0.5 | 0.36
2025-09-25 02:00 | B |  |  |  | 790 | 872.97 | 790 | 841.07 | 1100 | 1128.69 | 1070 | 1070.96 | 1185 | 1189.96 | 1180 | 1182.87 | 1160 | 1163.12 | 1110 | 1117.55 | 494.14 | 690.23 | 360.94 | 17.4 | 80 | 80.69 | 6.64 | 71.61 | 0.5 | 0.15
2025-09-25 01:00 | B |  |  |  | 790 | 862.85 | 790 | 844.11 | 1115 | 1121.09 | 1030 | 1033.49 | 1185 | 1184.9 | 1180 | 1179.83 | 1140 | 1149.96 | 1100 | 1105.9 | 488.67 | 683.98 | 357.42 | 18.58 | 80 | 80.38 | 6.72 | 71.4 | 0.5 | 0.28
2025-09-25 | B |  |  |  | 790 | 861.83 | 790 | 853.73 | 1120 | 1119.07 | 1020 | 1027.92 | 1185 | 1182.87 | 1180 | 1179.83 | 1150 | 1154.01 | 1110 | 1114 | 488.28 | 691.8 | 360.94 | 26.61 | 80 | 78.86 | 6.67 | 70.89 | 0.5 | 0.57
2025-09-24 23:00 | B |  |  |  | 790 | 865.89 | 790 | 859.3 | 1120 | 1124.64 | 1030 | 1032.48 | 1185 | 1185.91 | 1180 | 1181.86 | 1150 | 1152.49 | 1110 | 1114 | 488.28 | 693.36 | 361.33 | 25.28 | 80 | 81.16 | 6.7 | 71.33 | 0.5 | 0.27
2025-09-24 22:00 | B |  |  |  | 790 | 863.86 | 790 | 859.3 | 1125 | 1119.57 | 1040 | 1045.14 | 1190 | 1189.96 | 1185 | 1183.38 | 1160 | 1166.67 | 1120 | 1127.68 | 503.52 | 694.92 | 369.53 | 27.46 | 80 | 79.3 | 6.69 | 70.82 | 0.5 | 0.74
2025-09-24 21:00 | B |  |  |  | 790 | 856.77 | 790 | 848.67 | 1120 | 1117.55 | 1030 | 1036.53 | 1190 | 1189.96 | 1185 | 1183.38 | 1150 | 1157.05 | 1100 | 1108.94 | 504.69 | 691.8 | 369.14 | 19.15 | 80 | 78.86 | 6.71 | 71.4 | 0.5 | 0.88
2025-09-24 20:00 | B |  |  |  | 790 | 899.81 | 790 | 864.37 | 1100 | 1114.51 | 1060 | 1064.38 | 1180 | 1177.81 | 1170 | 1167.17 | 1150 | 1151.98 | 1110 | 1114 | 494.92 | 685.16 | 356.25 | 8.59 | 80 | 79.86 | 6.72 | 71.4 | 0.5 | 0.73
2025-09-24 19:00 | B |  |  |  | 790 | 903.36 | 790 | 886.65 | 1125 | 1125.14 | 1050 | 1052.73 | 1200 | 1203.63 | 1200 | 1199.58 | 1180 | 1182.87 | 1130 | 1132.74 | 492.97 | 705.08 | 369.14 | 29.09 | 80 | 84.07 | 6.69 | 70.89 | 0.5 | -0.03
2025-09-24 18:00 | B |  |  |  | 790 | 896.27 | 790 | 878.54 | 1130 | 1132.23 | 1100 | 1103.37 | 1207 | 1197.05 | 1210 | 1208.7 | 1190 | 1197.55 | 1150 | 1157.05 | 495.7 | 709.38 | 363.28 | 46.07 | 80 | 79.82 | 6.63 | 67.93 | 0.5 | 0.13
2025-09-24 17:00 | A |  |  |  | 790 | 919.05 | 790 | 884.62 | 1120 | 1126.66 | 1070 | 1077.04 | 1195 | 1200.09 | 1200 | 1203.63 | 1180 | 1187.93 | 1130 | 1132.74 | 505.47 | 691.41 | 373.05 | 21.07 | 80 | 78.43 | 6.71 | 71.4 | 0.5 | 0.53
2025-09-24 16:00 | A |  |  |  | 790 | 893.23 | 790 | 848.67 | 1115 | 1111.98 | 1050 | 1050.71 | 1193 | 1191.98 | 1195 | 1194.52 | 1170 | 1170.72 | 1120 | 1121.09 | 489.06 | 680.47 | 366.02 | 29.06 | 80 | 79.3 | 6.69 | 70.46 | 0.5 | 0.56
2025-09-24 15:00 | A |  |  |  | 790 | 849.18 | 790 | 835.5 | 1120 | 1125.14 | 1060 | 1067.93 | 1200 | 1197.05 | 1200 | 1200.59 | 1180 | 1182.87 | 1140 | 1144.89 | 489.84 | 689.06 | 353.13 | 46.66 | 80 | 77.08 | 6.61 | 67.71 | 0.5 | 1.32
2025-09-24 14:00 | A |  |  |  | 790 | 906.39 | 790 | 850.19 | 1110 | 1124.13 | 1070 | 1070.96 | 1185 | 1177.81 | 1185 | 1180.34 | 1140 | 1148.94 | 1110 | 1117.55 | 497.66 | 661.72 | 360.16 | 8.03 | 80 | 79.69 | 6.73 | 71.25 | 0.5 | 0.85
2025-09-24 13:00 | A |  |  |  | 790 | 904.88 | 790 | 873.48 | 1130 | 1130.21 | 1080 | 1088.69 | 1202 | 1203.63 | 1205 | 1208.19 | 1190 | 1198.57 | 1130 | 1131.22 | 496.88 | 707.81 | 373.44 | 24.78 | 80 | 80.82 | 6.7 | 71.04 | 0.5 | 0.01
2025-09-24 12:00 | A |  |  |  | 790 | 855.25 | 790 | 809.68 | 1135 | 1134.77 | 1110 | 1114 | 1210 | 1207.18 | 1210 | 1209.71 | 1210 | 1213.76 | 1150 | 1155.02 | 440.23 | 652.34 | 345.7 | 51.23 | 80 | 78.78 | 6.59 | 67.27 | 0.5 | 0.45
2025-09-24 11:00 | A |  |  |  | 790 | 859.3 | 790 | 813.22 | 1133 | 1134.26 | 1100 | 1109.45 | 1200 | 1198.06 | 1205 | 1203.63 | 1200 | 1207.18 | 1140 | 1146.92 | 442.97 | 646.48 | 342.19 | 46.16 | 80 | 80.6 | 6.6 | 67.78 | 0.5 | 0.37
2025-09-24 10:00 | A |  |  |  | 790 | 855.76 | 790 | 809.68 | 1133 | 1135.27 | 1110 | 1115.02 | 1200 | 1197.05 | 1205 | 1206.16 | 1200 | 1207.18 | 1150 | 1157.55 | 433.98 | 648.05 | 340.23 | 51.67 | 80 | 80.9 | 6.56 | 67.2 | 0.5 | 0.12
2025-09-24 09:00 | A |  |  |  | 790 | 844.11 | 790 | 808.67 | 1135 | 1134.77 | 1110 | 1114.51 | 1205 | 1200.09 | 1205 | 1205.66 | 1190 | 1199.58 | 1160 | 1164.64 | 443.36 | 635.55 | 331.64 | 45.44 | 80 | 79.04 | 6.27 | 67.42 | 0.5 | 0.39
2025-09-24 08:00 | A |  |  |  | 790 | 848.67 | 790 | 772.21 | 1120 | 1130.21 | 1090 | 1096.79 | 1190 | 1189.96 | 1190 | 1190.47 | 1160 | 1162.11 | 1120 | 1127.68 | 463.28 | 634.77 | 351.95 | 12.92 | 80 | 80.56 | 6.7 | 71.61 | 0.5 | 0.3
2025-09-24 07:00 | A |  |  |  | 790 | 855.25 | 790 | 815.25 | 1130 | 1130.21 | 1100 | 1105.9 | 1205 | 1202.11 | 1205 | 1205.15 | 1200 | 1208.7 | 1150 | 1151.98 | 445.7 | 662.11 | 348.44 | 51.42 | 80 | 80.08 | 6.59 | 67.27 | 0.5 | 0.21
2025-09-24 06:00 | A |  |  |  | 790 | 892.22 | 790 | 860.82 | 1130 | 1128.69 | 1110 | 1116.03 | 1200 | 1203.63 | 1205 | 1207.68 | 1200 | 1202.11 | 1150 | 1150.46 | 482.03 | 674.22 | 348.44 | 38.45 | 80 | 80.82 | 6.64 | 69.08 | 0.5 | 0.44
2025-09-24 05:00 | B |  |  |  | 790 | 893.23 | 790 | 855.25 | 1125 | 1134.77 | 1050 | 1056.28 | 1200 | 1205.15 | 1200 | 1204.64 | 1180 | 1181.86 | 1120 | 1127.68 | 494.92 | 689.84 | 368.75 | 20.12 | 80 | 80.56 | 6.7 | 71.4 | 0.5 | 0.05
2025-09-24 04:00 | B |  |  |  | 790 | 893.23 | 790 | 864.37 | 1125 | 1126.66 | 1050 | 1055.77 | 1200 | 1202.62 | 1200 | 1199.58 | 1170 | 1178.31 | 1120 | 1124.13 | 491.02 | 707.81 | 362.11 | 30.79 | 80 | 80.69 | 6.67 | 70.31 | 0.5 | 0.28
2025-09-24 03:00 | B |  |  |  | 790 | 871.96 | 790 | 866.39 | 1120 | 1118.56 | 1030 | 1032.99 | 1190 | 1188.44 | 1195 | 1193.5 | 1160 | 1166.67 | 1120 | 1128.69 | 493.75 | 697.66 | 367.19 | 28.58 | 80 | 78.95 | 6.69 | 70.53 | 0.5 | 0.78
2025-09-24 02:00 | B |  |  |  | 790 | 866.9 | 790 | 880.57 | 1125 | 1124.13 | 1050 | 1055.27 | 1195 | 1195.53 | 1200 | 1200.59 | 1170 | 1177.3 | 1130 | 1137.8 | 490.23 | 702.73 | 366.8 | 30.14 | 80 | 80.9 | 6.69 | 70.46 | 0.5 | 0.33
2025-09-24 01:00 | B |  |  |  | 790 | 870.44 | 790 | 871.96 | 1125 | 1124.64 | 1050 | 1058.3 | 1195 | 1197.55 | 1200 | 1200.59 | 1170 | 1179.33 | 1130 | 1135.27 | 500 | 701.56 | 371.09 | 26.36 | 80 | 80.34 | 6.71 | 70.96 | 0.5 | 0.57
2025-09-24 | B |  |  |  | 790 | 908.42 | 790 | 884.62 | 1130 | 1132.23 | 1110 | 1119.07 | 1200 | 1210.72 | 1205 | 1213.76 | 1200 | 1207.68 | 1160 | 1164.64 | 500.39 | 717.58 | 363.28 | 39.39 | 80 | 82.07 | 6.66 | 69.59 | 0.5 | 0.74
2025-09-23 23:00 | B |  |  |  | 790 | 879.05 | 790 | 845.63 | 1125 | 1125.14 | 1040 | 1042.61 | 1195 | 1193.5 | 1200 | 1199.58 | 1170 | 1170.21 | 1130 | 1133.75 | 487.11 | 680.47 | 364.06 | 27.8 | 80 | 78.95 | 6.69 | 70.6 | 0.5 | 0.78
2025-09-23 22:00 | B |  |  |  | 790 | 848.16 | 790 | 854.24 | 1125 | 1122.11 | 1060 | 1069.44 | 1195 | 1195.02 | 1200 | 1198.06 | 1180 | 1185.4 | 1140 | 1144.89 | 493.75 | 702.73 | 353.91 | 37.38 | 80 | 78.86 | 6.65 | 69.01 | 0.5 | 0.69
2025-09-23 21:00 | B |  |  |  | 790 | 901.84 | 790 | 855.76 | 1115 | 1117.04 | 1050 | 1055.77 | 1185 | 1183.38 | 1190 | 1188.44 | 1150 | 1157.55 | 1130 | 1131.73 | 501.95 | 670.7 | 361.33 | 10.69 | 80 | 79.9 | 6.71 | 71.54 | 0.5 | 0.65
2025-09-23 20:00 | B |  |  |  | 780 | 878.54 | 780 | 862.85 | 1125 | 1127.17 | 1040 | 1044.13 | 1195 | 1195.02 | 1200 | 1200.09 | 1170 | 1172.24 | 1130 | 1131.73 | 492.97 | 696.88 | 363.67 | 26.97 | 80 | 79.95 | 6.69 | 70.67 | 0.5 | 0.45
2025-09-23 19:00 | B |  |  |  | 780 | 893.23 | 780 | 854.24 | 1080 | 1103.37 | 1050 | 1058.3 | 1170 | 1162.11 | 1170 | 1157.55 | 1130 | 1132.74 | 1110 | 1110.97 | 492.58 | 681.25 | 353.13 | 8.51 | 80 | 79.17 | 6.72 | 71.69 | 0.5 | 0.81
2025-09-23 18:00 | B |  |  |  | 770 | 916.52 | 770 | 907.41 | 1115 | 1116.03 | 1040 | 1045.65 | 1195 | 1196.04 | 1200 | 1199.58 | 1160 | 1169.2 | 1130 | 1135.27 | 498.83 | 701.17 | 372.66 | 29.87 | 80 | 80.25 | 6.69 | 70.53 | 0.5 | 0.47
2025-09-23 17:00 | A |  |  |  | 770 | 885.63 | 770 | 889.68 | 1123 | 1122.61 | 1060 | 1063.37 | 1195 | 1197.05 | 1200 | 1199.58 | 1180 | 1182.36 | 1130 | 1135.27 | 500.78 | 707.42 | 368.75 | 30.7 | 80 | 79.04 | 6.63 | 70.53 | 0.5 | 0.53
2025-09-23 16:00 | A |  |  |  | 770 | 807.15 | 770 | 824.87 | 1115 | 1109.95 | 1030 | 1036.02 | 1180 | 1179.83 | 1185 | 1184.39 | 1150 | 1154.51 | 1120 | 1126.16 | 492.58 | 681.25 | 358.2 | 31.75 | 80 | 78.95 | 6.64 | 69.95 | 0.5 | 0.78
2025-09-23 15:00 | A |  |  |  | 770 | 865.38 | 770 | 860.32 | 1115 | 1117.04 | 1040 | 1041.59 | 1180 | 1180.84 | 1185 | 1183.38 | 1150 | 1159.07 | 1110 | 1117.04 | 501.95 | 691.41 | 360.16 | 31.65 | 80 | 80.3 | 6.64 | 70.17 | 0.5 | 0.35
2025-09-23 14:00 | A |  |  |  | 770 | 889.68 | 770 | 856.26 | 1090 | 1111.47 | 1050 | 1051.72 | 1180 | 1178.31 | 1180 | 1178.31 | 1150 | 1152.99 | 1120 | 1121.09 | 496.88 | 680.08 | 357.81 | 11.31 | 80 | 80.25 | 6.71 | 71.25 | 0.5 | 0.61
2025-09-23 13:00 | A |  |  |  | 770 | 878.54 | 770 | 869.43 | 1115 | 1113.5 | 1020 | 1028.43 | 1175 | 1174.77 | 1185 | 1184.9 | 1150 | 1154.01 | 1120 | 1121.09 | 493.75 | 693.75 | 365.23 | 28.01 | 80 | 79.69 | 6.67 | 70.67 | 0.5 | 0.72
2025-09-23 12:00 | A |  |  |  | 770 | 861.83 | 770 | 864.37 | 1115 | 1118.56 | 1030 | 1036.02 | 1175 | 1172.74 | 1185 | 1184.39 | 1140 | 1142.36 | 1110 | 1117.55 | 496.88 | 691.41 | 364.06 | 26.36 | 80 | 80.51 | 6.67 | 70.67 | 0.5 | 0.53
2025-09-23 11:00 | A |  |  |  | 770 | 903.36 | 770 | 856.26 | 1100 | 1103.88 | 1040 | 1044.13 | 1175 | 1174.77 | 1180 | 1172.24 | 1150 | 1154.01 | 1110 | 1110.97 | 487.89 | 666.41 | 347.66 | 19.8 | 80 | 79.04 | 6.69 | 71.04 | 0.5 | 0.91
2025-09-23 10:00 | A
2025-09-23 09:00 | A |  |  |  | 780 | 891.2 | 780 | 845.63 | 1100 | 1101.85 | 1050 | 1054.25 | 1175 | 1171.73 | 1180 | 1175.78 | 1150 | 1151.48 | 1120 | 1127.68 | 490.23 | 662.89 | 350 | 15.42 | 80 | 78.6 | 6.7 | 71.25 | 0.5 | 0.71
2025-09-23 08:00 | A |  |  |  | 780 | 888.17 | 780 | 832.47 | 1040 | 1098.31 | 1050 | 1050.71 | 1170 | 1148.94 | 1175 | 1159.58 | 1110 | 1119.57 | 1090 | 1099.83 | 501.56 | 653.13 | 353.91 | 4.29 | 80 | 79.3 | 6.72 | 71.18 | 0.5 | 1.04
2025-09-23 07:00 | A |  |  |  | 780 | 889.68 | 780 | 838.54 | 1000 | 1098.31 | 1060 | 1039.06 | 1175 | 1164.64 | 1170 | 1155.53 | 1120 | 1129.7 | 1090 | 1092.23 | 501.56 | 653.13 | 353.13 | 8.19 | 80 | 79.17 | 6.72 | 71.98 | 0.5 | 0.62
2025-09-23 06:00 | A |  |  |  | 780 | 896.77 | 780 | 849.18 | 1060 | 1108.43 | 1060 | 1065.39 | 1175 | 1166.67 | 1175 | 1166.67 | 1130 | 1139.83 | 1110 | 1114.51 | 497.66 | 660.16 | 352.34 | 11.01 | 80 | 78.6 | 6.71 | 71.54 | 0.5 | 0.73
2025-09-23 05:00 | B |  |  |  | 740 | 853.23 | 780 | 800.56 | 1100 | 1069.44 | 1010 | 1014.76 | 1185 | 1136.79 | 1190 | 1131.22 | 1100 | 1109.95 | 1070 | 1074 | 485.94 | 648.83 | 346.48 | 27.88 | 80 | 78.43 | 6.68 | 70.24 | 0.5 | 0.74
2025-09-23 04:00 | B |  |  |  | 740 | 832.97 | 780 | 782.84 | 1035 | 1094.26 | 1020 | 1024.88 | 1175 | 1147.42 | 1175 | 1152.49 | 1100 | 1109.45 | 1080 | 1085.65 | 478.91 | 635.16 | 346.48 | 0 | 80 | 80.69 | 6.75 | 72.77 | 0.5 | -0.2
2025-09-23 03:00 | B |  |  |  | 790 | 841.07 | 790 | 825.38 | 1125 | 1124.64 | 1050 | 1054.25 | 1185 | 1185.4 | 1190 | 1189.96 | 1170 | 1174.26 | 1130 | 1131.73 | 478.91 | 660.94 | 353.91 | 30.11 | 80 | 79.69 | 6.68 | 70.31 | 0.5 | 0.41
2025-09-23 02:00 | B |  |  |  | 790 | 869.43 | 790 | 835.5 | 1110 | 1119.57 | 1050 | 1050.2 | 1180 | 1181.86 | 1185 | 1185.91 | 1150 | 1151.48 | 1130 | 1131.73 | 502.34 | 672.66 | 360.94 | 14.83 | 80 | 80.77 | 6.66 | 71.9 | 0.5 | -0.23
2025-09-23 01:00 | B |  |  |  | 790 | 868.92 | 790 | 855.25 | 1120 | 1119.07 | 1040 | 1043.11 | 1185 | 1186.92 | 1190 | 1190.97 | 1160 | 1167.17 | 1130 | 1132.74 | 502.73 | 682.42 | 364.06 | 26.62 | 80 | 79.9 | 6.66 | 71.04 | 0.5 | 0.57
2025-09-23 | B |  |  |  | 790 | 906.9 | 790 | 887.15 | 1115 | 1120.08 | 1050 | 1055.77 | 1185 | 1190.47 | 1190 | 1197.05 | 1160 | 1162.62 | 1120 | 1128.69 | 491.02 | 689.06 | 357.81 | 11.12 | 80 | 80.99 | 6.72 | 72.05 | 0.5 | 0.14
2025-09-22 23:00 | B |  |  |  | 790 | 891.2 | 790 | 896.27 | 1130 | 1131.73 | 1070 | 1070.46 | 1195 | 1197.05 | 1205 | 1206.16 | 1180 | 1183.38 | 1140 | 1141.85 | 498.83 | 708.59 | 362.11 | 31.78 | 80 | 80.82 | 6.68 | 70.31 | 0.5 | 0.44
2025-09-22 22:00 | B |  |  |  | 790 | 880.57 | 790 | 832.47 | 1125 | 1120.08 | 1030 | 1029.95 | 1195 | 1193 | 1200 | 1199.58 | 1170 | 1170.21 | 1130 | 1131.22 | 478.52 | 669.53 | 351.95 | 34.32 | 80 | 77.3 | 6.66 | 69.52 | 0.5 | 1.52
2025-09-22 21:00 | B |  |  |  | 790 | 858.29 | 790 | 808.16 | 1130 | 1131.22 | 1100 | 1106.41 | 1200 | 1200.59 | 1205 | 1205.15 | 1200 | 1205.66 | 1140 | 1146.92 | 451.17 | 679.3 | 350 | 48.74 | 80 | 80.99 | 6.63 | 67.71 | 0.5 | 0.32
2025-09-22 20:00 | B |  |  |  | 790 | 830.95 | 790 | 777.27 | 1130 | 1131.73 | 1090 | 1099.83 | 1200 | 1197.05 | 1200 | 1200.09 | 1190 | 1194.52 | 1140 | 1148.94 | 419.92 | 618.75 | 322.66 | 48.79 | 80 | 80.3 | 6.61 | 67.71 | 0.5 | 0.52
2025-09-22 19:00 | B |  |  |  | 790 | 846.64 | 790 | 764.61 | 1110 | 1118.56 | 1040 | 1046.66 | 1195 | 1193 | 1195 | 1193.5 | 1160 | 1163.12 | 1120 | 1124.13 | 447.66 | 608.98 | 336.72 | 17.88 | 80 | 80.34 | 6.7 | 71.04 | 0.5 | 0.4
2025-09-22 18:00 | B
2025-09-22 17:00 | A |  |  |  | 790 | 827.4 | 790 | 777.27 | 1115 | 1112.49 | 1060 | 1064.38 | 1177 | 1174.77 | 1172 | 1170.72 | 1150 | 1158.06 | 1110 | 1112.49 | 433.2 | 615.23 | 325 | 40.35 | 80 | 78.86 | 6.64 | 68.43 | 0.5 | 0.78
2025-09-22 16:00 | A |  |  |  | 790 | 812.21 | 790 | 761.57 | 1115 | 1112.49 | 1030 | 1031.47 | 1175 | 1174.26 | 1170 | 1167.68 | 1150 | 1152.49 | 1100 | 1109.95 | 468.75 | 625.39 | 346.09 | 29.31 | 80 | 78.65 | 6.68 | 70.53 | 0.5 | 0.71
2025-09-22 15:00 | A
2025-09-22 14:00 | A
2025-09-22 13:00 | A
2025-09-22 12:00 | A |  |  |  | 750 | 891.2 | 800 | 832.47 | 1050 | 1114 | 1020 | 1033.49 | 1175 | 1172.74 | 1170 | 1167.68 | 1140 | 1146.41 | 1090 | 1093.75 | 494.53 | 654.3 | 353.91 | 13.46 | 80 | 79.3 | 6.71 | 71.98 | 0.5 | 0.31
2025-09-22 11:00 | A |  |  |  | 750 | 848.67 | 800 | 790.94 | 1050 | 1073.5 | 1020 | 997.54 | 1170 | 1154.01 | 1170 | 1145.4 | 1120 | 1120.08 | 1080 | 1081.6 | 485.16 | 645.31 | 350.39 | 18.62 | 80 | 79.43 | 6.69 | 71.18 | 0.5 | 0.73
2025-09-22 10:00 | A |  |  |  | 780 | 878.04 | 800 | 798.03 | 1100 | 1129.7 | 1070 | 1060.33 | 1185 | 1182.87 | 1185 | 1182.87 | 1150 | 1150.46 | 1120 | 1124.13 | 482.03 | 652.34 | 354.3 | 18.68 | 80 | 78.99 | 6.69 | 71.54 | 0.5 | 0.78
2025-09-22 09:00 | A |  |  |  | 780 | 800.06 | 800 | 775.25 | 1125 | 1122.61 | 1040 | 1041.59 | 1190 | 1188.44 | 1190 | 1192.49 | 1160 | 1165.65 | 1130 | 1135.27 | 449.61 | 634.38 | 340.63 | 37.07 | 80 | 78.52 | 6.65 | 69.37 | 0.5 | 0.64
2025-09-22 08:00 | A |  |  |  | 780 | 825.88 | 800 | 756.51 | 1125 | 1129.2 | 1070 | 1076.53 | 1190 | 1188.44 | 1190 | 1189.45 | 1170 | 1171.73 | 1130 | 1131.73 | 410.55 | 597.66 | 314.06 | 38.75 | 80 | 80.38 | 6.65 | 69.01 | 0.5 | 0.29
2025-09-22 07:00 | A |  |  |  | 780 | 814.74 | 800 | 751.45 | 1130 | 1127.68 | 1070 | 1071.98 | 1190 | 1187.93 | 1190 | 1187.43 | 1160 | 1170.21 | 1140 | 1141.85 | 410.55 | 597.66 | 314.84 | 47.12 | 80 | 79.08 | 6.62 | 67.71 | 0.5 | 0.35
2025-09-22 06:00 | A |  |  |  | 780 | 829.93 | 800 | 779.3 | 1130 | 1141.85 | 1080 | 1086.15 | 1195 | 1197.55 | 1200 | 1203.13 | 1170 | 1177.81 | 1140 | 1148.94 | 414.84 | 605.08 | 321.09 | 34.93 | 80 | 81.34 | 6.67 | 70.1 | 0.5 | -0.03
2025-09-22 05:00 | B |  |  |  | 780 | 848.16 | 800 | 787.4 | 1130 | 1128.69 | 1100 | 1101.35 | 1195 | 1197.05 | 1200 | 1199.58 | 1190 | 1197.55 | 1140 | 1149.96 | 419.92 | 616.8 | 324.61 | 45.39 | 80 | 79.25 | 6.57 | 67.78 | 0.5 | 0.51
2025-09-22 04:00 | B |  |  |  | 780 | 855.76 | 800 | 785.88 | 1130 | 1131.73 | 1090 | 1099.32 | 1195 | 1193.5 | 1200 | 1200.59 | 1200 | 1204.64 | 1140 | 1146.92 | 418.36 | 631.25 | 335.55 | 54.95 | 80 | 76.87 | 6.58 | 67.06 | 0.5 | 0.36
2025-09-22 03:00 | B |  |  |  | 780 | 818.79 | 800 | 757.02 | 1130 | 1122.61 | 1080 | 1089.19 | 1195 | 1193.5 | 1200 | 1199.58 | 1180 | 1181.86 | 1150 | 1155.53 | 425.78 | 602.34 | 322.66 | 40.71 | 80 | 78.56 | 6.64 | 67.93 | 0.5 | 0.58
2025-09-22 02:00 | B |  |  |  | 780 | 858.8 | 800 | 792.97 | 1130 | 1131.22 | 1090 | 1095.78 | 1195 | 1195.02 | 1200 | 1200.59 | 1190 | 1199.58 | 1140 | 1145.4 | 424.22 | 629.69 | 334.38 | 50.37 | 80 | 80.77 | 6.6 | 67.35 | 0.5 | 0.28
2025-09-22 01:00 | B |  |  |  | 780 | 843.1 | 800 | 771.7 | 1130 | 1131.73 | 1080 | 1088.69 | 1190 | 1184.9 | 1195 | 1190.47 | 1180 | 1188.44 | 1140 | 1141.85 | 413.67 | 616.02 | 324.22 | 52.46 | 80 | 78.99 | 6.58 | 67.2 | 0.5 | 0.29
2025-09-22 | B |  |  |  | 780 | 850.19 | 800 | 787.4 | 1135 | 1136.28 | 1100 | 1104.38 | 1195 | 1197.55 | 1200 | 1198.06 | 1190 | 1197.55 | 1130 | 1139.83 | 423.83 | 617.58 | 328.91 | 43.02 | 80 | 80.56 | 6.64 | 68.29 | 0.5 | 0.39
2025-09-21 23:00 | B |  |  |  | 780 | 850.19 | 800 | 784.36 | 1135 | 1136.28 | 1100 | 1100.84 | 1195 | 1197.55 | 1195 | 1195.53 | 1190 | 1198.57 | 1130 | 1137.8 | 419.92 | 619.53 | 328.13 | 46.49 | 80 | 81.03 | 6.62 | 68 | 0.5 | 0.31
2025-09-21 22:00 | B |  |  |  | 780 | 858.29 | 800 | 780.82 | 1130 | 1133.75 | 1090 | 1094.76 | 1195 | 1195.53 | 1195 | 1194.52 | 1190 | 1198.57 | 1130 | 1136.79 | 421.48 | 625 | 332.03 | 49.7 | 80 | 81.21 | 6.61 | 67.42 | 0.5 | 0.37
2025-09-21 21:00 | B |  |  |  | 780 | 835 | 800 | 766.64 | 1125 | 1124.64 | 1090 | 1093.75 | 1190 | 1190.47 | 1190 | 1190.47 | 1190 | 1195.53 | 1130 | 1138.82 | 412.5 | 613.67 | 325.78 | 50.89 | 80 | 79.04 | 6.6 | 67.27 | 0.5 | 0.46
2025-09-21 20:00 | B |  |  |  | 780 | 828.92 | 800 | 729.17 | 1115 | 1124.13 | 1040 | 1048.18 | 1190 | 1193.5 | 1185 | 1190.47 | 1160 | 1164.13 | 1120 | 1121.6 | 431.64 | 592.58 | 333.98 | 14.27 | 80 | 80.69 | 6.72 | 71.69 | 0.5 | 0.13
2025-09-21 19:00 | B |  |  |  | 800 | 819.81 | 800 | 766.64 | 1130 | 1125.14 | 1080 | 1084.13 | 1200 | 1195.02 | 1190 | 1189.45 | 1180 | 1184.39 | 1140 | 1143.88 | 410.55 | 607.81 | 320.7 | 50.95 | 80 | 79.04 | 6.6 | 67.27 | 0.5 | 0.4
2025-09-21 18:00 | B |  |  |  | 800 | 822.84 | 800 | 771.7 | 1130 | 1128.69 | 1070 | 1071.98 | 1190 | 1189.96 | 1190 | 1189.45 | 1170 | 1173.25 | 1130 | 1138.82 | 410.94 | 608.98 | 320.7 | 49.03 | 80 | 79.08 | 6.61 | 67.35 | 0.5 | 0.42
2025-09-21 17:00 | A |  |  |  | 800 | 796.01 | 800 | 717.52 | 1110 | 1103.37 | 1020 | 1020.83 | 1185 | 1184.9 | 1180 | 1180.34 | 1150 | 1159.58 | 1110 | 1111.98 | 423.83 | 579.69 | 326.17 | 30.99 | 80 | 78.21 | 6.68 | 70.17 | 0.5 | 0.84
2025-09-21 16:00 | A |  |  |  | 800 | 812.21 | 800 | 716.51 | 1100 | 1107.42 | 1040 | 1040.08 | 1185 | 1185.4 | 1180 | 1179.83 | 1150 | 1157.55 | 1110 | 1114.51 | 424.22 | 580.47 | 329.69 | 14.34 | 80 | 80.08 | 6.72 | 71.76 | 0.5 | 0.23
2025-09-21 15:00 | A |  |  |  | 800 | 808.67 | 800 | 726.63 | 1125 | 1121.6 | 1080 | 1081.6 | 1185 | 1184.9 | 1185 | 1184.39 | 1160 | 1163.12 | 1130 | 1131.73 | 421.48 | 587.89 | 322.66 | 34.33 | 80 | 78.95 | 6.66 | 69.81 | 0.5 | 0.24
2025-09-21 14:00 | A |  |  |  | 800 | 835 | 800 | 762.59 | 1133 | 1143.88 | 1070 | 1078.05 | 1190 | 1191.98 | 1190 | 1193 | 1160 | 1165.65 | 1120 | 1128.69 | 416.8 | 600 | 320.31 | 32.13 | 80 | 81.42 | 6.68 | 70.6 | 0.5 | 0.01
2025-09-21 13:00 | A |  |  |  | 800 | 817.27 | 800 | 760.05 | 1133 | 1128.69 | 1070 | 1076.03 | 1190 | 1189.96 | 1190 | 1189.45 | 1170 | 1170.21 | 1130 | 1139.83 | 414.84 | 598.05 | 314.84 | 43.37 | 80 | 78.56 | 6.62 | 68 | 0.5 | 0.57
2025-09-21 12:00 | A |  |  |  | 800 | 832.47 | 800 | 772.21 | 1133 | 1133.75 | 1070 | 1078.05 | 1190 | 1190.47 | 1190 | 1188.44 | 1170 | 1174.77 | 1130 | 1133.75 | 416.41 | 606.25 | 321.09 | 45.35 | 80 | 79.43 | 6.38 | 67.64 | 0.5 | 0.39
2025-09-21 11:00 | A |  |  |  | 800 | 845.12 | 800 | 775.25 | 1133 | 1140.34 | 1090 | 1098.81 | 1190 | 1193.5 | 1190 | 1197.05 | 1190 | 1196.04 | 1140 | 1140.34 | 412.11 | 623.44 | 329.69 | 52.62 | 80 | 81.9 | 6.05 | 66.33 | 0.5 | -0.47
2025-09-21 10:00 | A |  |  |  | 800 | 828.41 | 800 | 742.84 | 1115 | 1121.09 | 1070 | 1078.56 | 1180 | 1184.9 | 1180 | 1180.34 | 1160 | 1165.15 | 1110 | 1114 | 423.83 | 603.13 | 332.03 | 27.69 | 80 | 80.77 | 6.68 | 71.25 | 0.5 | 0.03
2025-09-21 09:00 | A |  |  |  | 810 | 798.54 | 800 | 713.47 | 1120 | 1107.42 | 1020 | 1024.88 | 1185 | 1180.84 | 1190 | 1184.39 | 1150 | 1154.01 | 1120 | 1122.61 | 429.69 | 585.55 | 331.64 | 25.69 | 80 | 79.04 | 6.63 | 70.89 | 0.5 | 0.71
2025-09-21 08:00 | A |  |  |  | 810 | 835 | 800 | 770.18 | 1133 | 1129.2 | 1090 | 1099.32 | 1195 | 1197.55 | 1195 | 1193.5 | 1190 | 1193 | 1140 | 1147.93 | 413.67 | 609.77 | 320.31 | 48 | 80 | 78.86 | 6.56 | 67.64 | 0.5 | 0.66
2025-09-21 07:00 | A |  |  |  | 810 | 845.12 | 800 | 779.3 | 1133 | 1135.27 | 1090 | 1098.81 | 1195 | 1197.55 | 1195 | 1197.05 | 1190 | 1193 | 1130 | 1136.79 | 423.83 | 609.77 | 323.05 | 38.55 | 80 | 80.82 | 6.65 | 69.23 | 0.5 | 0.36
2025-09-21 06:00 | A |  |  |  | 810 | 838.54 | 800 | 778.28 | 1133 | 1133.75 | 1090 | 1093.75 | 1195 | 1189.96 | 1195 | 1195.53 | 1180 | 1182.87 | 1140 | 1148.94 | 412.5 | 614.06 | 322.66 | 50.7 | 80 | 78.73 | 6.61 | 67.2 | 0.5 | 0.51
2025-09-21 05:00 | B |  |  |  | 810 | 848.16 | 800 | 784.36 | 1133 | 1133.75 | 1090 | 1097.29 | 1193 | 1189.96 | 1195 | 1196.04 | 1190 | 1196.04 | 1140 | 1147.42 | 414.45 | 622.66 | 328.91 | 52.89 | 80 | 79.6 | 6.6 | 67.2 | 0.5 | 0.4
2025-09-21 04:00 | B |  |  |  | 810 | 841.07 | 800 | 782.34 | 1133 | 1131.22 | 1090 | 1094.76 | 1193 | 1191.98 | 1195 | 1194.52 | 1180 | 1183.38 | 1140 | 1145.4 | 416.8 | 613.28 | 323.05 | 48.48 | 80 | 79.08 | 6.62 | 67.42 | 0.5 | 0.7
2025-09-21 03:00 | B |  |  |  | 810 | 840.57 | 800 | 782.84 | 1133 | 1132.23 | 1090 | 1094.26 | 1195 | 1188.44 | 1195 | 1197.05 | 1180 | 1183.38 | 1150 | 1152.49 | 412.5 | 616.8 | 323.05 | 53.23 | 80 | 78.39 | 6.59 | 66.7 | 0.5 | 0.45
2025-09-21 02:00 | B |  |  |  | 810 | 822.84 | 800 | 762.08 | 1135 | 1121.6 | 1070 | 1074.51 | 1190 | 1182.87 | 1190 | 1186.92 | 1160 | 1168.19 | 1130 | 1139.83 | 410.94 | 607.03 | 316.02 | 52.03 | 80 | 78.73 | 6.61 | 66.91 | 0.5 | 0.84
2025-09-21 01:00 | B |  |  |  | 810 | 836.52 | 800 | 763.09 | 1130 | 1130.21 | 1090 | 1094.76 | 1190 | 1187.93 | 1190 | 1189.96 | 1170 | 1176.79 | 1130 | 1138.82 | 432.42 | 605.86 | 316.8 | 42.52 | 80 | 79.51 | 6.63 | 68.07 | 0.5 | 0.43
2025-09-21 | B |  |  |  | 810 | 851.71 | 800 | 763.09 | 1100 | 1109.95 | 1040 | 1044.13 | 1175 | 1172.74 | 1170 | 1169.2 | 1140 | 1141.35 | 1100 | 1108.94 | 455.08 | 603.52 | 333.98 | 15.52 | 80 | 80.12 | 6.69 | 71.54 | 0.5 | 0.12
2025-09-20 23:00 | B |  |  |  | 820 | 832.97 | 800 | 747.4 | 1070 | 1089.19 | 990 | 1013.74 | 1165 | 1156.54 | 1160 | 1149.96 | 1100 | 1108.94 | 1070 | 1072.99 | 446.88 | 593.36 | 328.91 | 11 | 80 | 79.3 | 6.7 | 72.12 | 0.5 | 0.68
2025-09-20 22:00 | B |  |  |  | 840 | 817.78 | 800 | 721.07 | 1090 | 1096.28 | 1010 | 1005.64 | 1175 | 1170.72 | 1175 | 1165.65 | 1120 | 1126.16 | 1080 | 1085.65 | 437.5 | 582.81 | 328.13 | 12.55 | 80 | 79.51 | 6.72 | 71.4 | 0.5 | 0.78
2025-09-20 21:00 | B |  |  |  | 850 | 794.99 | 800 | 699.29 | 1075 | 1070.46 | 1020 | 985.39 | 1130 | 1150.46 | 1130 | 1147.42 | 1110 | 1119.07 | 1080 | 1081.09 | 436.33 | 582.81 | 330.47 | 19.1 | 80 | 78.99 | 6.7 | 71.4 | 0.5 | 0.69
2025-09-20 20:00 | B |  |  |  | 850 | 841.07 | 800 | 766.64 | 1135 | 1137.8 | 1120 | 1129.2 | 1185 | 1184.9 | 1185 | 1185.91 | 1180 | 1184.9 | 1110 | 1116.03 | 437.11 | 619.14 | 330.08 | 36.1 | 80 | 81.03 | 6.65 | 69.52 | 0.5 | 0.25
2025-09-20 19:00 | B |  |  |  | 850 | 831.45 | 800 | 772.21 | 1125 | 1128.69 | 1070 | 1079.07 | 1185 | 1180.84 | 1185 | 1184.9 | 1170 | 1170.72 | 1120 | 1124.13 | 417.58 | 616.02 | 324.61 | 44.4 | 80 | 80.69 | 6.62 | 67.93 | 0.5 | 0.38
2025-09-20 18:00 | B |  |  |  | 850 | 817.78 | 800 | 751.45 | 1125 | 1125.14 | 1070 | 1070.46 | 1185 | 1184.9 | 1185 | 1182.36 | 1160 | 1168.19 | 1130 | 1131.73 | 430.47 | 610.94 | 324.61 | 47.01 | 80 | 78.99 | 6.62 | 67.78 | 0.5 | 0.33
2025-09-20 17:00 | A |  |  |  | 980 | 886.14 | 810 | 817.78 | 1220 | 1203.63 | 1170 | 1172.24 | 1220 | 1227.43 | 1220 | 1221.35 | 1200 | 1209.71 | 1190 | 1195.02 | 479.3 | 653.13 | 348.05 | 38.6 | 80 | 78.99 | 6.65 | 69.37 | 0.5 | 0.47
2025-09-20 16:00 | A |  |  |  | 790 | 823.86 | 790 | 777.27 | 1125 | 1124.13 | 1070 | 1070.96 | 1185 | 1184.9 | 1180 | 1179.83 | 1170 | 1170.21 | 1120 | 1127.68 | 431.25 | 657.03 | 330.47 | 45.51 | 80 | 79.17 | 6.36 | 67.78 | 0.5 | 0.58
2025-09-20 15:00 | A |  |  |  | 790 | 833.98 | 790 | 765.12 | 1125 | 1126.66 | 1080 | 1085.65 | 1185 | 1183.38 | 1180 | 1180.34 | 1180 | 1180.34 | 1120 | 1124.13 | 408.2 | 606.25 | 322.27 | 48.87 | 80 | 81.03 | 6.56 | 67.27 | 0.5 | 0.3
2025-09-20 14:00 | A |  |  |  | 790 | 818.79 | 790 | 744.86 | 1125 | 1123.63 | 1080 | 1081.6 | 1185 | 1182.87 | 1180 | 1179.33 | 1170 | 1170.21 | 1120 | 1126.66 | 411.72 | 590.23 | 311.33 | 43.27 | 80 | 79.04 | 6.63 | 67.78 | 0.5 | 0.41
2025-09-20 13:00 | A |  |  |  | 790 | 836.01 | 790 | 772.21 | 1115 | 1127.17 | 1080 | 1086.15 | 1175 | 1185.4 | 1175 | 1187.43 | 1180 | 1189.45 | 1120 | 1129.7 | 410.16 | 604.3 | 320.7 | 43.85 | 80 | 84.38 | 6.62 | 68.65 | 0.5 | -0.87
2025-09-20 12:00 | A |  |  |  | 780 | 830.95 | 790 | 764.61 | 1125 | 1126.16 | 1080 | 1084.64 | 1185 | 1184.9 | 1185 | 1185.4 | 1180 | 1187.93 | 1120 | 1129.7 | 408.59 | 599.61 | 318.36 | 45.62 | 80 | 79.47 | 6.62 | 67.71 | 0.5 | 0.3
2025-09-20 11:00 | A |  |  |  | 780 | 830.95 | 790 | 754.99 | 1125 | 1123.63 | 1090 | 1093.24 | 1185 | 1188.44 | 1185 | 1185.4 | 1180 | 1184.39 | 1120 | 1124.64 | 414.84 | 599.61 | 319.14 | 41.33 | 80 | 80.73 | 6.63 | 68.29 | 0.5 | 0.33
2025-09-20 10:00 | A |  |  |  | 780 | 821.33 | 790 | 759.04 | 1125 | 1124.13 | 1080 | 1083.12 | 1185 | 1183.38 | 1185 | 1185.91 | 1170 | 1174.77 | 1130 | 1132.74 | 407.03 | 599.22 | 315.23 | 45.57 | 80 | 78.78 | 6.61 | 67.64 | 0.5 | 0.23
2025-09-20 09:00 | A |  |  |  | 780 | 821.33 | 790 | 742.84 | 1125 | 1127.68 | 1070 | 1072.99 | 1185 | 1182.87 | 1180 | 1179.83 | 1160 | 1166.67 | 1120 | 1122.61 | 404.69 | 594.53 | 312.89 | 46.26 | 80 | 81.21 | 6.62 | 67.64 | 0.5 | 0.05
2025-09-20 08:00 | A |  |  |  | 780 | 798.54 | 790 | 698.28 | 1115 | 1103.88 | 1030 | 1032.99 | 1175 | 1170.21 | 1175 | 1166.67 | 1140 | 1142.36 | 1100 | 1104.89 | 418.75 | 578.91 | 328.91 | 19.34 | 80 | 78.99 | 6.69 | 71.33 | 0.5 | 0.88
2025-09-20 07:00 | A |  |  |  | 780 | 788.41 | 790 | 704.35 | 1125 | 1117.04 | 1020 | 1023.87 | 1185 | 1182.87 | 1185 | 1185.4 | 1150 | 1157.55 | 1120 | 1122.61 | 425.39 | 579.69 | 326.56 | 34.8 | 80 | 78.39 | 6.66 | 69.81 | 0.5 | 0.92
2025-09-20 06:00 | A |  |  |  | 780 | 848.16 | 790 | 767.14 | 1125 | 1126.66 | 1090 | 1091.72 | 1185 | 1187.93 | 1185 | 1184.9 | 1190 | 1196.04 | 1120 | 1126.16 | 412.89 | 615.23 | 326.95 | 48.86 | 80 | 81.03 | 6.62 | 67.64 | 0.5 | 0.26
2025-09-20 05:00 | B |  |  |  | 780 | 850.19 | 790 | 746.38 | 1125 | 1126.66 | 1080 | 1083.12 | 1183 | 1185.4 | 1185 | 1184.39 | 1170 | 1173.25 | 1120 | 1129.7 | 410.55 | 602.34 | 314.84 | 42.56 | 80 | 81.03 | 6.64 | 68.14 | 0.5 | 0.19
2025-09-20 04:00 | B |  |  |  | 780 | 778.28 | 790 | 688.15 | 1120 | 1111.98 | 1020 | 1027.42 | 1180 | 1178.31 | 1180 | 1177.3 | 1150 | 1157.55 | 1120 | 1121.09 | 418.75 | 574.61 | 323.05 | 28.18 | 80 | 78.86 | 6.68 | 70.31 | 0.5 | 0.92
2025-09-20 03:00 | B |  |  |  | 780 | 825.88 | 790 | 741.32 | 1125 | 1126.16 | 1080 | 1089.19 | 1185 | 1181.86 | 1185 | 1185.4 | 1170 | 1173.25 | 1130 | 1133.75 | 417.58 | 592.58 | 315.23 | 35.4 | 80 | 79.3 | 6.66 | 69.52 | 0.5 | 0.6
2025-09-20 02:00 | B |  |  |  | 780 | 818.79 | 790 | 727.14 | 1130 | 1127.68 | 1040 | 1045.14 | 1185 | 1185.4 | 1185 | 1188.44 | 1150 | 1154.51 | 1120 | 1122.61 | 426.17 | 588.28 | 330.47 | 18.94 | 80 | 80.25 | 6.71 | 71.61 | 0.5 | 0.5
2025-09-20 01:00 | B |  |  |  | 790 | 830.95 | 790 | 772.21 | 1125 | 1124.64 | 1080 | 1088.18 | 1185 | 1182.87 | 1185 | 1185.91 | 1170 | 1178.31 | 1130 | 1135.27 | 410.55 | 601.56 | 318.36 | 45.5 | 80 | 78.82 | 6.62 | 67.71 | 0.5 | 0.69
2025-09-20 | B |  |  |  | 790 | 833.48 | 790 | 775.75 | 1125 | 1126.16 | 1070 | 1075.52 | 1185 | 1182.87 | 1185 | 1185.91 | 1170 | 1173.25 | 1130 | 1131.22 | 410.16 | 607.81 | 323.05 | 47.91 | 80 | 80.82 | 6.63 | 67.78 | 0.5 | 0.19
2025-09-19 23:00 | B |  |  |  | 790 | 836.01 | 790 | 765.12 | 1125 | 1124.64 | 1090 | 1091.22 | 1185 | 1186.92 | 1180 | 1179.83 | 1180 | 1185.91 | 1110 | 1119.57 | 408.98 | 600 | 318.75 | 45.65 | 80 | 80.95 | 6.63 | 68.07 | 0.5 | 0.32
2025-09-19 22:00 | B |  |  |  | 790 | 829.93 | 790 | 763.09 | 1125 | 1126.16 | 1070 | 1077.04 | 1185 | 1181.86 | 1180 | 1180.84 | 1170 | 1172.74 | 1120 | 1126.66 | 405.86 | 601.56 | 318.36 | 47.72 | 80 | 80.73 | 6.63 | 67.71 | 0.5 | -0.06
2025-09-19 21:00 | B |  |  |  | 790 | 824.87 | 790 | 728.66 | 1133 | 1135.27 | 1080 | 1081.09 | 1180 | 1180.84 | 1175 | 1177.81 | 1150 | 1152.49 | 1110 | 1114 | 416.8 | 589.84 | 329.69 | 24.03 | 80 | 81.12 | 6.71 | 71.54 | 0.5 | 0.11
2025-09-19 20:00 | B |  |  |  | 790 | 831.45 | 790 | 763.09 | 1125 | 1125.14 | 1070 | 1074.51 | 1183 | 1178.31 | 1177 | 1177.3 | 1170 | 1170.21 | 1110 | 1119.57 | 408.2 | 601.95 | 319.14 | 47.13 | 80 | 79.9 | 6.62 | 67.71 | 0.5 | 0.38
2025-09-19 19:00 | B |  |  |  | 790 | 817.27 | 790 | 739.29 | 1120 | 1126.66 | 1080 | 1081.6 | 1180 | 1186.92 | 1177 | 1180.84 | 1170 | 1172.24 | 1120 | 1124.13 | 412.5 | 592.19 | 314.45 | 35.13 | 80 | 81.81 | 6.67 | 70.17 | 0.5 | 0.1
2025-09-19 18:00 | B |  |  |  | 790 | 821.33 | 790 | 742.84 | 1120 | 1117.04 | 1080 | 1083.62 | 1180 | 1176.79 | 1175 | 1174.26 | 1160 | 1169.7 | 1110 | 1116.03 | 416.02 | 597.27 | 316.8 | 40.98 | 80 | 79.08 | 6.64 | 68 | 0.5 | 0.39
2025-09-19 17:00 | A |  |  |  | 790 | 774.74 | 790 | 704.35 | 1115 | 1110.97 | 1020 | 1022.86 | 1180 | 1177.81 | 1175 | 1173.25 | 1150 | 1155.02 | 1110 | 1112.49 | 416.02 | 580.47 | 316.8 | 36.35 | 80 | 78.17 | 6.58 | 69.52 | 0.5 | 0.74
2025-09-19 15:00 | A |  |  |  | 790 | 817.27 | 790 | 750.43 | 1125 | 1122.61 | 1050 | 1058.3 | 1180 | 1177.81 | 1175 | 1172.74 | 1150 | 1155.02 | 1110 | 1119.07 | 412.11 | 601.56 | 314.06 | 41.47 | 80 | 78.86 | 6.64 | 68.07 | 0.5 | 0.71
2025-09-19 14:00 | A |  |  |  | 790 | 835 | 790 | 748.91 | 1120 | 1121.09 | 1100 | 1101.85 | 1185 | 1184.9 | 1180 | 1182.36 | 1180 | 1186.92 | 1120 | 1126.16 | 410.55 | 599.61 | 318.36 | 45.07 | 80 | 80.34 | 6.63 | 68.07 | 0.5 | 0.48
2025-09-19 13:00 | A |  |  |  | 790 | 805.12 | 790 | 730.18 | 1115 | 1112.49 | 1060 | 1063.87 | 1180 | 1182.87 | 1175 | 1174.26 | 1160 | 1167.68 | 1110 | 1114.51 | 402.34 | 588.28 | 311.33 | 43.76 | 80 | 79.04 | 6.63 | 67.71 | 0.5 | 0.44
2025-09-19 12:00 | A |  |  |  | 790 | 782.84 | 790 | 699.29 | 1115 | 1106.92 | 1010 | 1010.71 | 1180 | 1178.31 | 1175 | 1175.78 | 1140 | 1149.96 | 1100 | 1105.9 | 419.92 | 574.61 | 324.22 | 32.07 | 80 | 77.95 | 6.67 | 69.52 | 0.5 | 0.8
2025-09-19 11:00 | A |  |  |  | 790 | 817.78 | 790 | 737.27 | 1120 | 1117.55 | 1070 | 1070.46 | 1180 | 1180.84 | 1175 | 1174.77 | 1160 | 1164.64 | 1110 | 1119.07 | 408.2 | 588.28 | 312.11 | 40.69 | 80 | 79.04 | 6.65 | 68.65 | 0.5 | 0.67
2025-09-19 10:00 | A |  |  |  | 790 | 822.84 | 790 | 754.99 | 1120 | 1121.6 | 1060 | 1067.93 | 1180 | 1178.31 | 1175 | 1175.78 | 1160 | 1165.15 | 1110 | 1119.07 | 405.08 | 595.7 | 315.23 | 45.25 | 80 | 80.56 | 6.63 | 67.71 | 0.5 | 0.3
2025-09-19 09:00 | A |  |  |  | 790 | 818.79 | 790 | 747.4 | 1120 | 1121.6 | 1060 | 1062.86 | 1180 | 1179.83 | 1175 | 1175.78 | 1160 | 1162.11 | 1120 | 1121.09 | 401.17 | 593.36 | 312.5 | 45.49 | 80 | 81.12 | 6.61 | 67.71 | 0.5 | 0.09
2025-09-19 08:00 | A |  |  |  | 790 | 825.88 | 790 | 742.84 | 1120 | 1131.22 | 1080 | 1083.62 | 1180 | 1193 | 1175 | 1182.87 | 1170 | 1176.79 | 1120 | 1122.61 | 400 | 594.53 | 312.5 | 39.94 | 80 | 81.47 | 6.64 | 69.16 | 0.5 | -0.03
2025-09-19 07:00 | A |  |  |  | 790 | 792.46 | 790 | 696.25 | 1120 | 1112.49 | 1010 | 1011.21 | 1180 | 1178.31 | 1175 | 1168.19 | 1140 | 1144.39 | 1090 | 1097.29 | 428.52 | 574.61 | 321.88 | 25.01 | 80 | 78.95 | 6.69 | 70.17 | 0.5 | 0.78
2025-09-19 06:00 | A |  |  |  | 790 | 853.73 | 790 | 760.56 | 1035 | 1108.43 | 980 | 1015.26 | 1180 | 1177.81 | 1170 | 1167.17 | 1140 | 1147.42 | 1090 | 1091.72 | 444.92 | 594.53 | 328.52 | 17.26 | 80 | 79.3 | 6.71 | 71.18 | 0.5 | 0.51
2025-09-19 05:00 | B |  |  |  | 790 | 845.12 | 790 | 751.45 | 1035 | 1111.47 | 980 | 1013.74 | 1175 | 1168.19 | 1170 | 1168.19 | 1130 | 1139.83 | 1100 | 1103.37 | 436.33 | 593.75 | 325.78 | 22.99 | 80 | 79.17 | 6.69 | 70.53 | 0.5 | 0.68
2025-09-19 04:00 | B |  |  |  | 790 | 780.31 | 790 | 681.06 | 1035 | 1057.8 | 980 | 976.78 | 1120 | 1117.55 | 1120 | 1119.07 | 1080 | 1088.69 | 1050 | 1053.75 | 428.13 | 565.23 | 317.19 | 9.57 | 80 | 79.47 | 6.72 | 70.53 | 0.5 | 0.71
2025-09-19 03:00 | B |  |  |  | 790 | 814.74 | 790 | 706.38 | 1085 | 1094.76 | 1030 | 1031.47 | 1175 | 1173.25 | 1170 | 1168.19 | 1140 | 1141.35 | 1100 | 1102.36 | 436.33 | 577.73 | 325.78 | 17.5 | 80 | 80.34 | 6.71 | 70.82 | 0.5 | 0.67
2025-09-19 02:00 | B |  |  |  | 790 | 810.19 | 790 | 730.18 | 1070 | 1090.71 | 1020 | 1021.34 | 1180 | 1178.31 | 1170 | 1168.19 | 1140 | 1142.87 | 1100 | 1101.85 | 433.59 | 581.64 | 323.83 | 13.57 | 80 | 79.82 | 6.71 | 71.04 | 0.5 | 0.78
2025-09-19 01:00 | B |  |  |  | 790 | 778.28 | 790 | 691.19 | 1070 | 1074.51 | 980 | 989.95 | 1175 | 1175.78 | 1170 | 1172.24 | 1130 | 1137.3 | 1080 | 1088.18 | 416.41 | 571.88 | 319.92 | 18.02 | 80 | 80.77 | 6.72 | 71.33 | 0.5 | 0.24
2025-09-19 | B |  |  |  | 790 | 755.5 | 790 | 661.82 | 1090 | 1089.19 | 980 | 984.88 | 1175 | 1174.77 | 1170 | 1170.21 | 1130 | 1134.26 | 1080 | 1088.18 | 407.81 | 568.75 | 316.41 | 25.39 | 80 | 79.51 | 6.7 | 70.82 | 0.5 | 0.52
2025-09-18 23:00 | B |  |  |  | 790 | 782.84 | 790 | 684.61 | 1090 | 1088.69 | 990 | 990.96 | 1175 | 1176.79 | 1170 | 1170.72 | 1130 | 1137.8 | 1090 | 1094.76 | 414.06 | 562.89 | 316.41 | 25.72 | 80 | 79.47 | 6.69 | 71.04 | 0.5 | 0.5
2025-09-18 22:00 | B |  |  |  | 790 | 803.6 | 790 | 702.33 | 1070 | 1092.23 | 1020 | 1021.34 | 1175 | 1179.83 | 1170 | 1168.19 | 1130 | 1138.82 | 1100 | 1100.84 | 420.7 | 568.75 | 317.19 | 13.25 | 80 | 80.51 | 6.65 | 71.69 | 0.5 | 0.32
2025-09-18 21:00 | B |  |  |  | 790 | 771.7 | 790 | 665.36 | 1070 | 1089.7 | 1000 | 1000.07 | 1165 | 1174.77 | 1160 | 1170.21 | 1140 | 1140.34 | 1090 | 1093.75 | 406.25 | 555.08 | 315.23 | 10.91 | 80 | 81.03 | 6.66 | 72.05 | 0.5 | -0.19
2025-09-18 20:00 |  |  |  |  | 790 | 760.56 | 790 | 663.34 | 1090 | 1086.66 | 980 | 984.88 | 1175 | 1172.74 | 1170 | 1168.19 | 1130 | 1137.8 | 1080 | 1089.7 | 405.86 | 556.64 | 314.06 | 25.94 | 80 | 79.08 | 6.69 | 70.24 | 0.5 | 0.58
2025-09-18 19:00 |  |  |  |  | 790 | 792.97 | 790 | 691.19 | 1085 | 1084.64 | 990 | 997.54 | 1175 | 1174.26 | 1170 | 1170.72 | 1140 | 1148.94 | 1100 | 1100.84 | 417.58 | 565.23 | 317.97 | 24.77 | 80 | 79.47 | 6.69 | 70.6 | 0.5 | 0.67
2025-09-18 18:00 |  |  |  |  | 790 | 807.15 | 790 | 721.57 | 1085 | 1074.51 | 1020 | 992.48 | 1175 | 1171.73 | 1170 | 1167.17 | 1100 | 1109.95 | 1080 | 1088.69 | 429.3 | 573.83 | 320.31 | 18.96 | 80 | 79.04 | 6.64 | 71.18 | 0.5 | 0.73
2025-09-18 16:00 | A |  |  |  | 790 | 759.55 | 790 | 654.22 | 1095 | 1092.23 | 990 | 998.55 | 1175 | 1169.2 | 1170 | 1157.55 | 1120 | 1127.68 | 1080 | 1088.18 | 406.64 | 554.3 | 314.84 | 20.28 | 80 | 78.56 | 6.69 | 71.33 | 0.5 | 0.83
2025-09-18 15:00 | A |  |  |  | 790 | 751.95 | 790 | 654.22 | 1105 | 1104.89 | 1000 | 1009.69 | 1175 | 1175.78 | 1170 | 1170.72 | 1140 | 1144.89 | 1100 | 1103.88 | 403.13 | 556.64 | 314.84 | 26.77 | 80 | 79.69 | 6.69 | 70.6 | 0.5 | 0.2
2025-09-18 14:00 | A |  |  |  | 790 | 764.61 | 790 | 668.4 | 1105 | 1102.36 | 1010 | 1017.29 | 1175 | 1174.77 | 1170 | 1168.19 | 1150 | 1154.01 | 1100 | 1105.9 | 407.81 | 560.94 | 316.41 | 28.35 | 80 | 79.21 | 6.67 | 70.53 | 0.5 | 0.83
2025-09-18 12:00 | A |  |  |  | 790 | 765.63 | 790 | 675.49 | 1105 | 1104.38 | 1060 | 1060.33 | 1175 | 1175.78 | 1170 | 1170.21 | 1150 | 1150.46 | 1100 | 1103.37 | 414.84 | 568.36 | 319.14 | 24.49 | 80 | 80.56 | 6.69 | 71.18 | 0.5 | 0.37
2025-09-18 11:00 | A |  |  |  | 790 | 767.65 | 790 | 689.16 | 1105 | 1103.37 | 1040 | 1049.19 | 1175 | 1174.77 | 1170 | 1170.72 | 1140 | 1144.89 | 1090 | 1098.81 | 417.58 | 571.88 | 317.97 | 24.4 | 80 | 77.99 | 6.67 | 70.89 | 0.5 | 0.91
2025-09-18 10:00 | A |  |  |  | 790 | 777.78 | 790 | 673.97 | 1105 | 1108.43 | 1040 | 1048.68 | 1180 | 1174.77 | 1170 | 1170.72 | 1140 | 1143.88 | 1100 | 1106.92 | 410.55 | 560.94 | 315.23 | 18.14 | 80 | 79.73 | 6.69 | 71.61 | 0.5 | 0.49
2025-09-18 09:00 | A |  |  |  | 790 | 757.02 | 790 | 665.36 | 1100 | 1098.31 | 1060 | 1060.84 | 1175 |  | 1170 |  | 1150 | 1152.99 | 1100 | 1104.89 | 409.77 | 562.5 | 316.41 | 24.56 | 80 | 79.47 | 6.67 | 70.96 | 0.5 | 0.58
2025-09-18 08:00 | A |  |  |  | 790 | 762.59 | 790 | 673.47 | 1095 | 1094.26 | 1030 | 1039.06 | 1175 |  | 1170 |  | 1140 | 1144.39 | 1090 | 1094.76 | 411.72 | 561.33 | 314.45 | 23.1 | 80 | 79.21 | 6.69 | 70.82 | 0.5 | 0.57
2025-09-18 07:00 |  |  |  |  | 790 | 769.17 | 790 | 673.47 | 1095 | 1093.24 | 1040 | 1040.08 | 1175 |  | 1170 |  | 1140 | 1146.92 | 1100 | 1102.36 | 413.67 | 560.94 | 316.02 | 21.1 | 80 | 79.47 | 6.69 | 71.18 | 0.5 | 0.66
2025-09-18 06:00 |  |  |  |  | 790 | 773.22 | 790 | 683.09 | 1080 | 1077.04 | 1030 | 1032.99 | 1175 |  | 1170 |  | 1150 | 1150.46 | 1100 | 1101.85 | 416.41 | 564.06 | 316.41 | 23.1 | 80 | 79.08 | 6.69 | 70.67 | 0.5 | 0.48
2025-09-18 05:00 |  |  |  |  | 790 | 762.59 | 790 | 660.3 | 1080 | 1086.66 | 1030 | 1031.47 | 1175 |  | 1170 |  | 1130 | 1139.83 | 1090 | 1098.81 | 408.59 | 555.47 | 314.84 | 18.46 | 80 | 79.08 | 6.69 | 71.33 | 0.5 | 0.78
2025-09-18 04:00 |  |  |  |  | 790 | 759.55 | 790 | 666.38 | 1090 | 1091.22 | 1000 | 1009.69 | 1175 |  | 1170 |  | 1140 | 1145.4 | 1080 | 1089.7 | 405.86 | 562.89 | 316.8 | 27.32 | 80 | 80.77 | 6.69 | 70.82 | 0.5 | 0.34
2025-09-18 03:00 |  |  |  |  | 790 | 757.02 | 790 | 658.28 | 1090 | 1093.75 | 990 | 995.52 | 1175 |  | 1170 |  | 1140 | 1142.36 | 1090 | 1093.75 | 405.08 | 557.42 | 312.89 | 23.01 | 80 | 80.38 | 6.69 | 71.54 | 0.5 | 0.1
2025-09-18 02:00 |  |  |  |  | 790 | 754.99 | 790 | 651.19 | 1090 | 1091.22 | 1010 | 1012.73 | 1175 |  | 1170 |  | 1140 | 1143.88 | 1090 | 1098.81 | 403.13 | 557.03 | 312.89 | 22.73 | 80 | 80.34 | 6.69 | 71.54 | 0.5 | 0.34
2025-09-18 01:00 |  |  |  |  | 790 | 760.56 | 790 | 661.82 | 1090 | 1086.15 | 990 | 995.52 | 1175 |  | 1170 |  | 1140 | 1140.34 | 1090 | 1094.76 | 404.3 | 554.69 | 312.89 | 27.36 | 80 | 79.47 | 6.69 | 70.82 | 0.5 | 0.7
2025-09-18 | B |  |  |  | 790 | 773.22 | 790 | 673.47 | 1070 | 1071.47 | 990 | 995.52 | 1175 |  | 1170 |  | 1120 | 1129.7 | 1100 | 1103.37 | 409.77 | 557.03 | 314.06 | 16.28 | 80 | 79.3 | 6.71 | 71.4 | 0.5 | 0.83
2025-09-17 23:00 |  |  |  |  | 790 | 749.93 | 790 | 655.24 | 1095 | 1099.32 | 980 | 989.95 | 1175 |  | 1170 |  | 1140 | 1141.85 | 1090 | 1099.83 | 396.88 | 554.3 | 310.94 | 34.04 | 80 | 80.38 | 6.68 | 70.1 | 0.5 | 0.37
2025-09-17 22:00 |  |  |  |  | 790 | 755.5 | 790 | 659.29 | 1095 | 1098.31 | 980 | 987.41 | 1175 |  | 1170 |  | 1130 | 1133.75 | 1090 | 1091.22 | 401.17 | 556.64 | 311.33 | 25.06 | 80 | 81.16 | 6.71 | 71.54 | 0.5 | 0.3
2025-09-17 21:00 |  |  |  |  | 790 | 750.43 | 790 | 641.06 | 1080 | 1082.1 | 980 | 987.92 | 1175 | 1175.78 | 1170 | 1170.72 | 1120 | 1124.13 | 1070 | 1076.53 | 397.27 | 546.88 | 311.33 | 15.79 | 80 | 80.25 | 6.72 | 71.33 | 0.5 | 0.53
2025-09-17 20:00 |  |  |  |  | 790 | 759.04 | 790 | 661.31 | 1090 | 1087.17 | 980 | 989.95 | 1175 | 1175.78 | 1170 | 1169.7 | 1130 | 1139.32 | 1090 | 1098.31 | 402.34 | 551.17 | 311.33 | 25.24 | 80 | 79.21 | 6.63 | 70.82 | 0.5 | 0.65
2025-09-17 19:00 |  |  |  |  | 790 | 771.7 | 790 | 671.95 | 1095 | 1093.24 | 990 | 994.5 | 1175 | 1174.77 | 1170 | 1169.7 | 1130 | 1136.28 | 1090 | 1096.28 | 408.59 | 558.59 | 314.45 | 24.34 | 80 | 79.17 | 6.64 | 70.89 | 0.5 | 0.68
2025-09-17 18:00 |  |  |  |  | 790 | 770.69 | 790 | 666.38 | 1095 |  | 990 |  | 1175 |  | 1170 |  | 1130 | 1131.22 | 1090 |  | 407.03 | 553.52 | 314.84 | 17.23 | 80 | 80.38 | 6.72 | 71.61 | 0.5 | 0.56
2025-09-17 17:00 |  |  |  |  | 790 | 755.5 | 790 | 659.29 | 1105 |  | 1000 |  | 1175 |  | 1170 |  | 1140 | 1145.4 | 1100 |  | 398.83 | 556.64 | 314.06 | 29.73 | 80 | 79.43 | 6.68 | 70.53 | 0.5 | 0.43